## Overview
sample | cycle | melt enthalpy / J g^-1 | crystallisation enthalpy / J g^-1 | net melt enthalpy / J g^-1 | CF / g g^-1
500907_1 | 1 | 48.46239 | -13.82647 | 34.63591 | 0.2664301
500907_1 | 2 | 40.13765 | -0.3144341 | 39.82321 | 0.3063324
500907_1 | 3 | 36.50892 | 0.3390128 | 36.84794 | 0.2834457
500907_2 | 1 | 47.18401 | -19.23131 | 27.9527 | 0.2150208
500907_2 | 2 | 33.19717 | -1.025549 | 32.17162 | 0.247474
500907_2 | 3 | 27.96637 | -0.4161898 | 27.55018 | 0.2119245
501023_1 | 1 | 44.14321 | 5.987719 | 50.13092 | 0.3856225
501023_1 | 2 | 32.53234 | 0.5210752 | 33.05342 | 0.254257
501023_1 | 3 | 33.02487 | -0.8386302 | 32.18624 | 0.2475864
501023_2 | 1 | 35.76459 | 2.979113 | 38.74371 | 0.2980285
501023_2 | 2 | 28.63271 | -0.1079313 | 28.52477 | 0.2194213
501023_2 | 3 | 27.08907 | -0.3480038 | 26.74106 | 0.2057005
501024_1 | 1 | 41.74292 | -3.11108 | 38.63184 | 0.297168
501024_1 | 2 | 29.78509 | -0.02431314 | 29.76078 | 0.228929
501024_1 | 3 | 31.55201 | -0.08724131 | 31.46477 | 0.2420367
HDPE_1 | 1 | 152.4797 | 0 | 152.4797 | 0.5204084
HDPE_1 | 2 | 163.4966 | 0 | 163.4966 | 0.5580087
HDPE_1 | 3 | 165.8686 | 0 | 165.8686 | 0.5661045
HDPE_2 | 1 | 157.1921 | 0 | 157.1921 | 0.5364919
HDPE_2 | 2 | 166.5432 | 0 | 166.5432 | 0.5684067
HDPE_2 | 3 | 164.6448 | 0 | 164.6448 | 0.5619276

## 500907_1_cycle1
Tp / °C | T / °C | t / s | q / W g^-1 | dTp | dT | Cycle No | Heating/Cooling/Holding | q_bl / W g^-1 | q - q_bl / W g^-1
31.591 | 31.8 | 310.00002 | 1.080077 | 1.591 | 1.167 | 1 | Heating
33.254 | 33.445 | 319.99998 | 1.310462 | 1.663 | 1.645 | 1 | Heating
34.92 | 35.1 | 330 | 1.364308 | 1.666 | 1.655 | 1 | Heating
36.583 | 36.758 | 340.00002 | 1.399846 | 1.663 | 1.658 | 1 | Heating
38.245 | 38.416 | 349.99998 | 1.435231 | 1.662 | 1.658 | 1 | Heating
39.912 | 40.07 | 360 | 1.469923 | 1.667 | 1.654 | 1 | Heating
41.575 | 41.729 | 370.00002 | 1.504308 | 1.663 | 1.659 | 1 | Heating
43.237 | 43.383 | 379.99998 | 1.538769 | 1.662 | 1.654 | 1 | Heating
44.904 | 45.05 | 390 | 1.573846 | 1.667 | 1.667 | 1 | Heating
46.566 | 46.712 | 400.00002 | 1.607385 | 1.662 | 1.662 | 1 | Heating
48.229 | 48.37 | 409.99998 | 1.639923 | 1.663 | 1.658 | 1 | Heating
49.895 | 50.033 | 420 | 1.674615 | 1.666 | 1.663 | 1 | Heating
51.558 | 51.687 | 430.00002 | 1.707692 | 1.663 | 1.654 | 1 | Heating
53.22 | 53.35 | 439.99998 | 1.741077 | 1.662 | 1.663 | 1 | Heating
54.887 | 55.016 | 450 | 1.770923 | 1.667 | 1.666 | 1 | Heating
56.55 | 56.679 | 460.00002 | 1.803923 | 1.663 | 1.663 | 1 | Heating
58.212 | 58.337 | 469.99998 | 1.838385 | 1.662 | 1.658 | 1 | Heating
59.879 | 60.004 | 480 | 1.872231 | 1.667 | 1.667 | 1 | Heating
61.541 | 61.662 | 490.00002 | 1.906154 | 1.662 | 1.658 | 1 | Heating
63.204 | 63.325 | 499.99998 | 1.939154 | 1.663 | 1.663 | 1 | Heating
64.87 | 64.991 | 510 | 1.970846 | 1.666 | 1.666 | 1 | Heating
66.533 | 66.654 | 520.00002 | 2.001615 | 1.663 | 1.663 | 1 | Heating
68.195 | 68.32 | 529.99998 | 2.022538 | 1.662 | 1.666 | 1 | Heating
69.862 | 69.983 | 540 | 2.067692 | 1.667 | 1.663 | 1 | Heating
71.525 | 71.654 | 550.00002 | 2.105308 | 1.663 | 1.671 | 1 | Heating
73.187 | 73.32 | 559.99998 | 2.138077 | 1.662 | 1.666 | 1 | Heating
74.854 | 74.983 | 570 | 2.170538 | 1.667 | 1.663 | 1 | Heating
76.516 | 76.654 | 580.00002 | 2.204538 | 1.662 | 1.671 | 1 | Heating
78.183 | 78.316 | 589.99998 | 2.238846 | 1.667 | 1.662 | 1 | Heating
79.845 | 79.983 | 600 | 2.27 | 1.662 | 1.667 | 1 | Heating
81.508 | 81.65 | 610.00002 | 2.307615 | 1.663 | 1.667 | 1 | Heating
83.175 | 83.32 | 619.99998 | 2.341769 | 1.667 | 1.67 | 1 | Heating
84.837 | 84.983 | 630 | 2.368154 | 1.662 | 1.663 | 1 | Heating
86.5 | 86.645 | 640.00002 | 2.407385 | 1.663 | 1.662 | 1 | Heating
88.166 | 88.304 | 649.99998 | 2.442154 | 1.666 | 1.659 | 1 | Heating
89.829 | 89.966 | 660 | 2.478231 | 1.663 | 1.662 | 1 | Heating
91.491 | 91.625 | 670.00002 | 2.511538 | 1.662 | 1.659 | 1 | Heating
93.158 | 93.287 | 679.99998 | 2.539462 | 1.667 | 1.662 | 1 | Heating
94.82 | 94.95 | 690 | 2.570846 | 1.662 | 1.663 | 1 | Heating
96.483 | 96.608 | 700.00002 | 2.602846 | 1.663 | 1.658 | 1 | Heating
98.15 | 98.275 | 709.99998 | 2.630615 | 1.667 | 1.667 | 1 | Heating
99.812 | 99.933 | 720 | 2.664615 | 1.662 | 1.658 | 1 | Heating
101.475 | 101.604 | 730.00002 | 2.700538 | 1.663 | 1.671 | 1 | Heating
103.141 | 103.262 | 739.99998 | 2.740231 | 1.666 | 1.658 | 1 | Heating
104.804 | 104.929 | 750 | 2.781538 | 1.663 | 1.667 | 1 | Heating
106.466 | 106.583 | 760.00002 | 2.826538 | 1.662 | 1.654 | 1 | Heating
108.133 | 108.245 | 769.99998 | 2.863615 | 1.667 | 1.662 | 1 | Heating
109.795 | 109.908 | 780 | 2.901692 | 1.662 | 1.663 | 1 | Heating
111.458 | 111.575 | 790.00002 | 2.939077 | 1.663 | 1.667 | 1 | Heating
113.125 | 113.237 | 799.99998 | 2.976538 | 1.667 | 1.662 | 1 | Heating
114.787 | 114.9 | 810 | 3.012692 | 1.662 | 1.663 | 1 | Heating
116.45 | 116.562 | 820.00002 | 3.051923 | 1.663 | 1.662 | 1 | Heating
118.116 | 118.225 | 829.99998 | 3.087154 | 1.666 | 1.663 | 1 | Heating
119.779 | 119.891 | 840 | 3.125462 | 1.663 | 1.666 | 1 | Heating
121.441 | 121.554 | 850.00002 | 3.163462 | 1.662 | 1.663 | 1 | Heating
123.108 | 123.216 | 859.99998 | 3.204154 | 1.667 | 1.662 | 1 | Heating
124.77 | 124.879 | 870 | 3.243231 | 1.662 | 1.663 | 1 | Heating
126.433 | 126.537 | 880.00002 | 3.284154 | 1.663 | 1.658 | 1 | Heating
128.1 | 128.208 | 889.99998 | 3.319308 | 1.667 | 1.671 | 1 | Heating
129.762 | 129.87 | 900 | 3.360077 | 1.662 | 1.662 | 1 | Heating
131.429 | 131.537 | 910.00002 | 3.401769 | 1.667 | 1.667 | 1 | Heating
133.091 | 133.2 | 919.99998 | 3.440385 | 1.662 | 1.663 | 1 | Heating
134.754 | 134.862 | 930 | 3.481308 | 1.663 | 1.662 | 1 | Heating
136.42 | 136.529 | 940.00002 | 3.522154 | 1.666 | 1.667 | 1 | Heating
138.083 | 138.2 | 949.99998 | 3.563077 | 1.663 | 1.671 | 1 | Heating
139.745 | 139.866 | 960 | 3.610846 | 1.662 | 1.666 | 1 | Heating
141.412 | 141.525 | 970.00002 | 3.661769 | 1.667 | 1.659 | 1 | Heating
143.075 | 143.187 | 979.99998 | 3.721923 | 1.663 | 1.662 | 1 | Heating
144.737 | 144.845 | 990 | 3.776 | 1.662 | 1.658 | 1 | Heating
146.404 | 146.512 | 1000.00002 | 3.825462 | 1.667 | 1.667 | 1 | Heating
148.066 | 148.17 | 1009.99998 | 3.863692 | 1.662 | 1.658 | 1 | Heating
149.729 | 149.833 | 1020 | 3.940923 | 1.663 | 1.663 | 1 | Heating
151.395 | 151.491 | 1030.00002 | 3.876231 | 1.666 | 1.658 | 1 | Heating | 3.876231 | 8.881784e-16
153.058 | 153.15 | 1039.99998 | 3.981 | 1.663 | 1.659 | 1 | Heating | 3.915283 | 0.06571708
154.72 | 154.816 | 1050 | 4.026231 | 1.662 | 1.666 | 1 | Heating | 3.95492 | 0.07131078
156.387 | 156.479 | 1060.00002 | 4.055385 | 1.667 | 1.663 | 1 | Heating | 3.994908 | 0.06047627
158.05 | 158.145 | 1069.99998 | 4.098 | 1.663 | 1.666 | 1 | Heating | 4.035395 | 0.06260495
159.712 | 159.808 | 1080 | 4.043538 | 1.662 | 1.663 | 1 | Heating | 4.076237 | -0.03269863
161.379 | 161.47 | 1090.00002 | 4.193615 | 1.667 | 1.662 | 1 | Heating | 4.117485 | 0.07613057
163.041 | 163.133 | 1099.99998 | 4.232692 | 1.662 | 1.663 | 1 | Heating | 4.159191 | 0.07350168
164.704 | 164.8 | 1110 | 4.249308 | 1.663 | 1.667 | 1 | Heating | 4.201435 | 0.04787317
166.37 | 166.462 | 1120.00002 | 4.254231 | 1.666 | 1.662 | 1 | Heating | 4.243991 | 0.01023995
168.033 | 168.125 | 1129.99998 | 4.231769 | 1.663 | 1.663 | 1 | Heating | 4.287014 | -0.05524512
169.695 | 169.791 | 1140 | 4.075 | 1.662 | 1.666 | 1 | Heating | 4.330561 | -0.2555612
171.362 | 171.454 | 1150.00002 | 3.572923 | 1.667 | 1.663 | 1 | Heating | 4.374477 | -0.8015543
173.025 | 173.12 | 1159.99998 | 3.642769 | 1.663 | 1.666 | 1 | Heating | 4.418924 | -0.7761549
174.687 | 174.783 | 1170 | 4.362154 | 1.662 | 1.663 | 1 | Heating | 4.463744 | -0.1015903
176.354 | 176.45 | 1180.00002 | 4.495692 | 1.667 | 1.667 | 1 | Heating | 4.509129 | -0.01343693
178.016 | 178.108 | 1189.99998 | 4.564538 | 1.662 | 1.658 | 1 | Heating | 4.554726 | 0.009812219
179.679 | 179.77 | 1200 | 4.620385 | 1.663 | 1.662 | 1 | Heating | 4.600893 | 0.01949124
181.345 | 181.433 | 1210.00002 | 4.671 | 1.666 | 1.663 | 1 | Heating | 4.647552 | 0.02344785
183.008 | 183.095 | 1219.99998 | 4.720308 | 1.663 | 1.662 | 1 | Heating | 4.694649 | 0.02565846
184.675 | 184.766 | 1230 | 4.767154 | 1.667 | 1.671 | 1 | Heating | 4.742474 | 0.02467967
186.337 | 186.433 | 1240.00002 | 4.813 | 1.662 | 1.667 | 1 | Heating | 4.79066 | 0.02234017
188 | 188.1 | 1249.99998 | 4.859538 | 1.663 | 1.667 | 1 | Heating | 4.839323 | 0.02021554
189.666 | 189.762 | 1260 | 4.904154 | 1.666 | 1.662 | 1 | Heating | 4.888318 | 0.01583573
191.329 | 191.429 | 1270.00002 | 4.953308 | 1.663 | 1.667 | 1 | Heating | 4.937943 | 0.01536467
192.991 | 193.091 | 1279.99998 | 4.993077 | 1.662 | 1.662 | 1 | Heating | 4.987903 | 0.005174206
194.658 | 194.758 | 1290 | 5.040538 | 1.667 | 1.667 | 1 | Heating | 5.038501 | 0.002037861
196.32 | 196.42 | 1300.00002 | 5.093615 | 1.662 | 1.662 | 1 | Heating | 5.089436 | 0.004179458
197.983 | 198.079 | 1309.99998 | 5.140769 | 1.663 | 1.659 | 1 | Heating | 5.140769 | 8.881784e-16
199.65 | 199.741 | 1320 | 5.187692 | 1.667 | 1.662 | 1 | Heating | 5.192689 | -0.00499663
201.312 | 201.395 | 1330.00002 | 5.228 | 1.662 | 1.654 | 1 | Heating
202.975 | 203.066 | 1339.99998 | 5.290308 | 1.663 | 1.671 | 1 | Heating
204.641 | 204.729 | 1350 | 5.344231 | 1.666 | 1.663 | 1 | Heating
206.304 | 206.391 | 1360.00002 | 5.396538 | 1.663 | 1.662 | 1 | Heating
207.966 | 208.05 | 1369.99998 | 5.447846 | 1.662 | 1.659 | 1 | Heating
209.633 | 209.712 | 1380 | 5.495692 | 1.667 | 1.662 | 1 | Heating
211.295 | 211.375 | 1390.00002 | 5.550462 | 1.662 | 1.663 | 1 | Heating
212.958 | 213.037 | 1399.99998 | 5.604769 | 1.663 | 1.662 | 1 | Heating
214.625 | 214.704 | 1410 | 5.656308 | 1.667 | 1.667 | 1 | Heating
216.287 | 216.366 | 1420.00002 | 5.704769 | 1.662 | 1.662 | 1 | Heating
217.95 | 218.033 | 1429.99998 | 5.760846 | 1.663 | 1.667 | 1 | Heating
219.616 | 219.687 | 1440 | 5.815231 | 1.666 | 1.654 | 1 | Heating
221.279 | 221.358 | 1450.00002 | 5.867769 | 1.663 | 1.671 | 1 | Heating
222.941 | 223.02 | 1459.99998 | 5.921538 | 1.662 | 1.662 | 1 | Heating
224.608 | 224.683 | 1470 | 5.974231 | 1.667 | 1.663 | 1 | Heating
226.27 | 226.345 | 1480.00002 | 6.030462 | 1.662 | 1.662 | 1 | Heating
227.933 | 228.008 | 1489.99998 | 6.086538 | 1.663 | 1.663 | 1 | Heating
229.6 | 229.675 | 1500 | 6.142846 | 1.667 | 1.667 | 1 | Heating
231.262 | 231.341 | 1510.00002 | 6.199462 | 1.662 | 1.666 | 1 | Heating
232.925 | 233.012 | 1519.99998 | 6.255077 | 1.663 | 1.671 | 1 | Heating
234.591 | 234.675 | 1530 | 6.313538 | 1.666 | 1.663 | 1 | Heating
236.254 | 236.341 | 1540.00002 | 6.372231 | 1.663 | 1.666 | 1 | Heating
237.92 | 238.004 | 1549.99998 | 6.428538 | 1.666 | 1.663 | 1 | Heating
239.583 | 239.67 | 1560 | 6.485692 | 1.663 | 1.666 | 1 | Heating
241.245 | 241.341 | 1570.00002 | 6.542538 | 1.662 | 1.671 | 1 | Heating
242.912 | 243.008 | 1579.99998 | 6.601538 | 1.667 | 1.667 | 1 | Heating
244.575 | 244.675 | 1590 | 6.662538 | 1.663 | 1.667 | 1 | Heating
246.237 | 246.337 | 1600.00002 | 6.722385 | 1.662 | 1.662 | 1 | Heating
247.904 | 248.004 | 1609.99998 | 6.784538 | 1.667 | 1.667 | 1 | Heating
249.566 | 249.666 | 1620 | 6.842615 | 1.662 | 1.662 | 1 | Heating
251.229 | 251.333 | 1630.00002 | 6.905308 | 1.663 | 1.667 | 1 | Heating
252.895 | 252.991 | 1639.99998 | 6.963769 | 1.666 | 1.658 | 1 | Heating
254.558 | 254.65 | 1650 | 7.031615 | 1.663 | 1.659 | 1 | Heating
256.22 | 256.308 | 1660.00002 | 7.093538 | 1.662 | 1.658 | 1 | Heating
257.887 | 257.97 | 1669.99998 | 7.157385 | 1.667 | 1.662 | 1 | Heating
259.55 | 259.633 | 1680 | 7.220538 | 1.663 | 1.663 | 1 | Heating
261.212 | 261.295 | 1690.00002 | 7.286154 | 1.662 | 1.662 | 1 | Heating
262.879 | 262.958 | 1699.99998 | 7.353615 | 1.667 | 1.663 | 1 | Heating
264.541 | 264.625 | 1710 | 7.415923 | 1.662 | 1.667 | 1 | Heating
266.204 | 266.287 | 1720.00002 | 7.482846 | 1.663 | 1.662 | 1 | Heating
267.87 | 267.945 | 1729.99998 | 7.544462 | 1.666 | 1.658 | 1 | Heating
269.533 | 269.608 | 1740 | 7.611462 | 1.663 | 1.663 | 1 | Heating
271.195 | 271.275 | 1750.00002 | 7.678077 | 1.662 | 1.667 | 1 | Heating
272.862 | 272.941 | 1759.99998 | 7.747538 | 1.667 | 1.666 | 1 | Heating
274.525 | 274.604 | 1770 | 7.81 | 1.663 | 1.663 | 1 | Heating
276.187 | 276.27 | 1780.00002 | 7.879692 | 1.662 | 1.666 | 1 | Heating
277.854 | 277.933 | 1789.99998 | 7.944923 | 1.667 | 1.663 | 1 | Heating
279.516 | 279.6 | 1800 | 8.011077 | 1.662 | 1.667 | 1 | Heating
281.179 | 281.262 | 1810.00002 | 8.080615 | 1.663 | 1.662 | 1 | Heating
282.845 | 282.929 | 1819.99998 | 8.150154 | 1.666 | 1.667 | 1 | Heating
284.508 | 284.587 | 1830 | 8.220923 | 1.663 | 1.658 | 1 | Heating
286.175 | 286.254 | 1840.00002 | 8.292 | 1.667 | 1.667 | 1 | Heating
287.837 | 287.92 | 1849.99998 | 8.366308 | 1.662 | 1.666 | 1 | Heating
289.5 | 289.591 | 1860 | 8.438231 | 1.663 | 1.671 | 1 | Heating
291.166 | 291.254 | 1870.00002 | 8.510846 | 1.666 | 1.663 | 1 | Heating | 8.510846 | -5.329071e-15
292.829 | 292.92 | 1879.99998 | 8.583846 | 1.663 | 1.666 | 1 | Heating | 8.583554 | 0.0002925016
294.491 | 294.587 | 1890 | 8.657846 | 1.662 | 1.667 | 1 | Heating | 8.656851 | 0.0009954332
296.158 | 296.245 | 1900.00002 | 8.735692 | 1.667 | 1.658 | 1 | Heating | 8.730296 | 0.00539629
297.82 | 297.912 | 1909.99998 | 8.813154 | 1.662 | 1.667 | 1 | Heating | 8.804689 | 0.008464659
299.483 | 299.583 | 1920 | 8.889154 | 1.663 | 1.671 | 1 | Heating | 8.879816 | 0.00933801
301.15 | 301.25 | 1930.00002 | 8.967462 | 1.667 | 1.667 | 1 | Heating | 8.955319 | 0.01214294
302.812 | 302.916 | 1939.99998 | 9.047692 | 1.662 | 1.666 | 1 | Heating | 9.031333 | 0.01635917
304.475 | 304.579 | 1950 | 9.130692 | 1.663 | 1.663 | 1 | Heating | 9.107768 | 0.02292381
306.141 | 306.241 | 1960.00002 | 9.212 | 1.666 | 1.662 | 1 | Heating | 9.184717 | 0.02728313
307.804 | 307.908 | 1969.99998 | 9.296154 | 1.663 | 1.667 | 1 | Heating | 9.26246 | 0.03369349
309.466 | 309.566 | 1980 | 9.382385 | 1.662 | 1.658 | 1 | Heating | 9.340346 | 0.04203832
311.133 | 311.233 | 1990.00002 | 9.467154 | 1.667 | 1.667 | 1 | Heating | 9.419223 | 0.04793132
312.795 | 312.9 | 1999.99998 | 9.557615 | 1.662 | 1.667 | 1 | Heating | 9.49867 | 0.05894527
314.458 | 314.562 | 2010 | 9.644769 | 1.663 | 1.662 | 1 | Heating | 9.57845 | 0.06631875
316.125 | 316.216 | 2020.00002 | 9.735154 | 1.667 | 1.654 | 1 | Heating | 9.658415 | 0.07673866
317.787 | 317.887 | 2029.99998 | 9.833385 | 1.662 | 1.671 | 1 | Heating | 9.73978 | 0.09360478
319.45 | 319.55 | 2040 | 9.925077 | 1.663 | 1.663 | 1 | Heating | 9.821334 | 0.1037428
321.116 | 321.212 | 2050.00002 | 10.02523 | 1.666 | 1.662 | 1 | Heating | 9.903419 | 0.121812
322.779 | 322.875 | 2059.99998 | 10.12577 | 1.663 | 1.663 | 1 | Heating | 9.986135 | 0.1396342
324.441 | 324.537 | 2070 | 10.22885 | 1.662 | 1.662 | 1 | Heating | 10.06939 | 0.1594606
326.108 | 326.2 | 2080.00002 | 10.33838 | 1.667 | 1.663 | 1 | Heating | 10.15327 | 0.1851117
327.77 | 327.862 | 2089.99998 | 10.44946 | 1.662 | 1.662 | 1 | Heating | 10.2377 | 0.2117631
329.433 | 329.525 | 2100 | 10.56031 | 1.663 | 1.663 | 1 | Heating | 10.32277 | 0.2375416
331.1 | 331.187 | 2110.00002 | 10.68262 | 1.667 | 1.662 | 1 | Heating | 10.40838 | 0.2742397
332.762 | 332.85 | 2119.99998 | 10.80892 | 1.662 | 1.663 | 1 | Heating | 10.49463 | 0.3142904
334.425 | 334.512 | 2130 | 10.93538 | 1.663 | 1.662 | 1 | Heating | 10.58144 | 0.3539491
336.091 | 336.17 | 2140.00002 | 11.06569 | 1.666 | 1.658 | 1 | Heating | 10.66863 | 0.3970652
337.754 | 337.841 | 2149.99998 | 11.18392 | 1.663 | 1.671 | 1 | Heating | 10.75711 | 0.4268144
339.42 | 339.504 | 2160 | 11.25969 | 1.666 | 1.663 | 1 | Heating | 10.84577 | 0.4139191
341.083 | 341.162 | 2170.00002 | 11.31292 | 1.663 | 1.658 | 1 | Heating | 10.93478 | 0.3781472
342.745 | 342.829 | 2179.99998 | 11.32523 | 1.662 | 1.667 | 1 | Heating | 11.02487 | 0.3003582
344.412 | 344.491 | 2190 | 11.31808 | 1.667 | 1.662 | 1 | Heating | 11.11531 | 0.2027656
346.075 | 346.158 | 2200.00002 | 11.28408 | 1.663 | 1.667 | 1 | Heating | 11.20664 | 0.07743858
347.737 | 347.825 | 2209.99998 | 11.31977 | 1.662 | 1.667 | 1 | Heating | 11.29858 | 0.02118431
349.404 | 349.495 | 2220 | 11.39454 | 1.667 | 1.67 | 1 | Heating | 11.39132 | 0.003217973
351.066 | 351.158 | 2230.00002 | 11.48585 | 1.662 | 1.663 | 1 | Heating | 11.48429 | 0.001556374
352.729 | 352.816 | 2239.99998 | 11.57577 | 1.663 | 1.658 | 1 | Heating | 11.5776 | -0.001830926
354.395 | 354.487 | 2250 | 11.67085 | 1.666 | 1.671 | 1 | Heating | 11.67227 | -0.001425283
356.058 | 356.15 | 2260.00002 | 11.76846 | 1.663 | 1.663 | 1 | Heating | 11.76712 | 0.001342569
357.72 | 357.82 | 2269.99998 | 11.863 | 1.662 | 1.67 | 1 | Heating | 11.863 | -3.552714e-15
359.387 | 359.487 | 2280 | 11.96269 | 1.667 | 1.667 | 1 | Heating | 11.95934 | 0.003347337
361.05 | 361.154 | 2290.00002 | 12.05769 | 1.663 | 1.667 | 1 | Heating
362.712 | 362.808 | 2299.99998 | 12.15492 | 1.662 | 1.654 | 1 | Heating
364.379 | 364.475 | 2310 | 12.25723 | 1.667 | 1.667 | 1 | Heating
366.041 | 366.133 | 2320.00002 | 12.35669 | 1.662 | 1.658 | 1 | Heating
367.704 | 367.8 | 2329.99998 | 12.45592 | 1.663 | 1.667 | 1 | Heating
369.37 | 369.462 | 2340 | 12.557 | 1.666 | 1.662 | 1 | Heating
371.033 | 371.116 | 2350.00002 | 12.65485 | 1.663 | 1.654 | 1 | Heating
372.695 | 372.787 | 2359.99998 | 12.75554 | 1.662 | 1.671 | 1 | Heating
374.362 | 374.445 | 2370 | 12.857 | 1.667 | 1.658 | 1 | Heating
376.025 | 376.112 | 2380.00002 | 12.961 | 1.663 | 1.667 | 1 | Heating
377.687 | 377.775 | 2389.99998 | 13.06346 | 1.662 | 1.663 | 1 | Heating
379.354 | 379.441 | 2400 | 13.16962 | 1.667 | 1.666 | 1 | Heating

## 500907_1_cycle2
Tp / °C | T / °C | t / s | q / W g^-1 | dTp | dT | Cycle No | Heating/Cooling/Holding | q_bl / W g^-1 | q - q_bl / W g^-1
30.204 | 30.666 | 4809.01002 | 1.210077 | 0.204 | 0.016 | 2 | Heating
30.704 | 30.962 | 4812.01002 | 1.017923 | 0.5 | 0.296 | 2 | Heating
31.204 | 31.433 | 4815.01002 | 0.9453846 | 0.5 | 0.471 | 2 | Heating
31.7 | 31.916 | 4818.01002 | 1.082077 | 0.496 | 0.483 | 2 | Heating
32.2 | 32.412 | 4821.01002 | 1.203 | 0.5 | 0.496 | 2 | Heating
32.7 | 32.912 | 4824.01002 | 1.268077 | 0.5 | 0.5 | 2 | Heating
33.2 | 33.4 | 4827.01002 | 1.305462 | 0.5 | 0.488 | 2 | Heating
33.7 | 33.895 | 4830.01002 | 1.328385 | 0.5 | 0.495 | 2 | Heating
34.195 | 34.391 | 4833.01002 | 1.345077 | 0.495 | 0.496 | 2 | Heating
34.695 | 34.883 | 4836.01002 | 1.358308 | 0.5 | 0.492 | 2 | Heating
35.195 | 35.387 | 4839.01002 | 1.370385 | 0.5 | 0.504 | 2 | Heating
35.695 | 35.879 | 4842.01002 | 1.381 | 0.5 | 0.492 | 2 | Heating
36.195 | 36.379 | 4845.01002 | 1.392538 | 0.5 | 0.5 | 2 | Heating
36.691 | 36.879 | 4848.01002 | 1.402769 | 0.496 | 0.5 | 2 | Heating
37.191 | 37.375 | 4851.01002 | 1.414769 | 0.5 | 0.496 | 2 | Heating
37.691 | 37.866 | 4854.01002 | 1.424462 | 0.5 | 0.491 | 2 | Heating
38.191 | 38.366 | 4857.01002 | 1.435 | 0.5 | 0.5 | 2 | Heating
38.691 | 38.858 | 4860.01002 | 1.445615 | 0.5 | 0.492 | 2 | Heating
39.187 | 39.358 | 4863.01002 | 1.457462 | 0.496 | 0.5 | 2 | Heating
39.687 | 39.862 | 4866.01002 | 1.467923 | 0.5 | 0.504 | 2 | Heating
40.187 | 40.354 | 4869.01002 | 1.478077 | 0.5 | 0.492 | 2 | Heating
40.687 | 40.845 | 4872.01002 | 1.487615 | 0.5 | 0.491 | 2 | Heating
41.187 | 41.35 | 4875.01002 | 1.498769 | 0.5 | 0.505 | 2 | Heating
41.683 | 41.845 | 4878.01002 | 1.507923 | 0.496 | 0.495 | 2 | Heating
42.183 | 42.341 | 4881.01002 | 1.519923 | 0.5 | 0.496 | 2 | Heating
42.683 | 42.841 | 4884.01002 | 1.529615 | 0.5 | 0.5 | 2 | Heating
43.183 | 43.337 | 4887.01002 | 1.540769 | 0.5 | 0.496 | 2 | Heating
43.683 | 43.837 | 4890.01002 | 1.552 | 0.5 | 0.5 | 2 | Heating
44.179 | 44.329 | 4893.01002 | 1.563923 | 0.496 | 0.492 | 2 | Heating
44.679 | 44.825 | 4896.01002 | 1.573385 | 0.5 | 0.496 | 2 | Heating
45.179 | 45.325 | 4899.01002 | 1.585615 | 0.5 | 0.5 | 2 | Heating
45.679 | 45.825 | 4902.01002 | 1.595231 | 0.5 | 0.5 | 2 | Heating
46.179 | 46.325 | 4905.01002 | 1.606692 | 0.5 | 0.5 | 2 | Heating
46.675 | 46.82 | 4908.01002 | 1.616154 | 0.496 | 0.495 | 2 | Heating
47.175 | 47.316 | 4911.01002 | 1.626846 | 0.5 | 0.496 | 2 | Heating
47.675 | 47.812 | 4914.01002 | 1.637615 | 0.5 | 0.496 | 2 | Heating
48.175 | 48.316 | 4917.01002 | 1.648462 | 0.5 | 0.504 | 2 | Heating
48.675 | 48.808 | 4920.01002 | 1.658538 | 0.5 | 0.492 | 2 | Heating
49.17 | 49.308 | 4923.01002 | 1.670231 | 0.495 | 0.5 | 2 | Heating
49.67 | 49.804 | 4926.01002 | 1.678923 | 0.5 | 0.496 | 2 | Heating
50.17 | 50.3 | 4929.01002 | 1.689538 | 0.5 | 0.496 | 2 | Heating
50.67 | 50.8 | 4932.01002 | 1.700462 | 0.5 | 0.5 | 2 | Heating
51.17 | 51.3 | 4935.01002 | 1.711385 | 0.5 | 0.5 | 2 | Heating
51.666 | 51.8 | 4938.01002 | 1.722077 | 0.496 | 0.5 | 2 | Heating
52.166 | 52.295 | 4941.01002 | 1.732231 | 0.5 | 0.495 | 2 | Heating
52.666 | 52.791 | 4944.01002 | 1.740846 | 0.5 | 0.496 | 2 | Heating
53.166 | 53.287 | 4947.01002 | 1.752231 | 0.5 | 0.496 | 2 | Heating
53.666 | 53.787 | 4950.01002 | 1.763 | 0.5 | 0.5 | 2 | Heating
54.162 | 54.283 | 4953.01002 | 1.774462 | 0.496 | 0.496 | 2 | Heating
54.662 | 54.787 | 4956.01002 | 1.784769 | 0.5 | 0.504 | 2 | Heating
55.162 | 55.283 | 4959.01002 | 1.795615 | 0.5 | 0.496 | 2 | Heating
55.662 | 55.779 | 4962.01002 | 1.806385 | 0.5 | 0.496 | 2 | Heating
56.162 | 56.283 | 4965.01002 | 1.818462 | 0.5 | 0.504 | 2 | Heating
56.662 | 56.775 | 4968.01002 | 1.828846 | 0.5 | 0.492 | 2 | Heating
57.158 | 57.279 | 4971.01002 | 1.839692 | 0.496 | 0.504 | 2 | Heating
57.658 | 57.779 | 4974.01002 | 1.849077 | 0.5 | 0.5 | 2 | Heating
58.158 | 58.275 | 4977.01002 | 1.861385 | 0.5 | 0.496 | 2 | Heating
58.658 | 58.775 | 4980.01002 | 1.871154 | 0.5 | 0.5 | 2 | Heating
59.158 | 59.275 | 4983.01002 | 1.883692 | 0.5 | 0.5 | 2 | Heating
59.654 | 59.77 | 4986.01002 | 1.893 | 0.496 | 0.495 | 2 | Heating
60.154 | 60.275 | 4989.01002 | 1.904154 | 0.5 | 0.505 | 2 | Heating
60.654 | 60.766 | 4992.01002 | 1.913846 | 0.5 | 0.491 | 2 | Heating
61.154 | 61.266 | 4995.01002 | 1.924538 | 0.5 | 0.5 | 2 | Heating
61.654 | 61.766 | 4998.01002 | 1.934846 | 0.5 | 0.5 | 2 | Heating
62.15 | 62.262 | 5001.01002 | 1.944846 | 0.496 | 0.496 | 2 | Heating
62.65 | 62.762 | 5004.01002 | 1.955923 | 0.5 | 0.5 | 2 | Heating
63.15 | 63.262 | 5007.01002 | 1.965077 | 0.5 | 0.5 | 2 | Heating
63.65 | 63.758 | 5010.01002 | 1.975692 | 0.5 | 0.496 | 2 | Heating
64.15 | 64.258 | 5013.01002 | 1.986231 | 0.5 | 0.5 | 2 | Heating
64.645 | 64.762 | 5016.01002 | 1.996923 | 0.495 | 0.504 | 2 | Heating
65.145 | 65.254 | 5019.01002 | 2.005769 | 0.5 | 0.492 | 2 | Heating
65.645 | 65.758 | 5022.01002 | 2.015846 | 0.5 | 0.504 | 2 | Heating
66.145 | 66.258 | 5025.01002 | 2.025077 | 0.5 | 0.5 | 2 | Heating
66.645 | 66.754 | 5028.01002 | 2.037077 | 0.5 | 0.496 | 2 | Heating
67.141 | 67.254 | 5031.01002 | 2.047846 | 0.496 | 0.5 | 2 | Heating
67.641 | 67.758 | 5034.01002 | 2.059 | 0.5 | 0.504 | 2 | Heating
68.141 | 68.258 | 5037.01002 | 2.068231 | 0.5 | 0.5 | 2 | Heating
68.641 | 68.754 | 5040.01002 | 2.074077 | 0.5 | 0.496 | 2 | Heating
69.141 | 69.254 | 5043.01002 | 2.087462 | 0.5 | 0.5 | 2 | Heating
69.637 | 69.758 | 5046.01002 | 2.098769 | 0.496 | 0.504 | 2 | Heating
70.137 | 70.258 | 5049.01002 | 2.110077 | 0.5 | 0.5 | 2 | Heating
70.637 | 70.75 | 5052.01002 | 2.117385 | 0.5 | 0.492 | 2 | Heating
71.137 | 71.25 | 5055.01002 | 2.123923 | 0.5 | 0.5 | 2 | Heating
71.637 | 71.75 | 5058.01002 | 2.130385 | 0.5 | 0.5 | 2 | Heating
72.133 | 72.25 | 5061.01002 | 2.141769 | 0.496 | 0.5 | 2 | Heating
72.633 | 72.754 | 5064.01002 | 2.152 | 0.5 | 0.504 | 2 | Heating
73.133 | 73.254 | 5067.01002 | 2.161769 | 0.5 | 0.5 | 2 | Heating
73.633 | 73.754 | 5070.01002 | 2.168231 | 0.5 | 0.5 | 2 | Heating
74.133 | 74.258 | 5073.01002 | 2.186462 | 0.5 | 0.504 | 2 | Heating
74.629 | 74.758 | 5076.01002 | 2.198615 | 0.496 | 0.5 | 2 | Heating
75.129 | 75.254 | 5079.01002 | 2.208231 | 0.5 | 0.496 | 2 | Heating
75.629 | 75.75 | 5082.01002 | 2.217615 | 0.5 | 0.496 | 2 | Heating
76.129 | 76.254 | 5085.01002 | 2.227 | 0.5 | 0.504 | 2 | Heating
76.629 | 76.754 | 5088.01002 | 2.238692 | 0.5 | 0.5 | 2 | Heating
77.125 | 77.254 | 5091.01002 | 2.246923 | 0.496 | 0.5 | 2 | Heating
77.625 | 77.758 | 5094.01002 | 2.257231 | 0.5 | 0.504 | 2 | Heating
78.125 | 78.254 | 5097.01002 | 2.267385 | 0.5 | 0.496 | 2 | Heating
78.625 | 78.754 | 5100.01002 | 2.276308 | 0.5 | 0.5 | 2 | Heating
79.125 | 79.258 | 5103.01002 | 2.286154 | 0.5 | 0.504 | 2 | Heating
79.62 | 79.758 | 5106.01002 | 2.297231 | 0.495 | 0.5 | 2 | Heating
80.12 | 80.254 | 5109.01002 | 2.306462 | 0.5 | 0.496 | 2 | Heating
80.62 | 80.758 | 5112.01002 | 2.317385 | 0.5 | 0.504 | 2 | Heating
81.12 | 81.25 | 5115.01002 | 2.327077 | 0.5 | 0.492 | 2 | Heating
81.62 | 81.754 | 5118.01002 | 2.336231 | 0.5 | 0.504 | 2 | Heating
82.116 | 82.262 | 5121.01002 | 2.348692 | 0.496 | 0.508 | 2 | Heating
82.616 | 82.758 | 5124.01002 | 2.360769 | 0.5 | 0.496 | 2 | Heating
83.116 | 83.254 | 5127.01002 | 2.368462 | 0.5 | 0.496 | 2 | Heating
83.616 | 83.758 | 5130.01002 | 2.379692 | 0.5 | 0.504 | 2 | Heating
84.116 | 84.258 | 5133.01002 | 2.388692 | 0.5 | 0.5 | 2 | Heating
84.612 | 84.758 | 5136.01002 | 2.397538 | 0.496 | 0.5 | 2 | Heating
85.112 | 85.254 | 5139.01002 | 2.410923 | 0.5 | 0.496 | 2 | Heating
85.612 | 85.75 | 5142.01002 | 2.421692 | 0.5 | 0.496 | 2 | Heating
86.112 | 86.254 | 5145.01002 | 2.432615 | 0.5 | 0.504 | 2 | Heating
86.612 | 86.745 | 5148.01002 | 2.441 | 0.5 | 0.491 | 2 | Heating
87.112 | 87.245 | 5151.01002 | 2.449692 | 0.5 | 0.5 | 2 | Heating
87.608 | 87.745 | 5154.01002 | 2.459385 | 0.496 | 0.5 | 2 | Heating
88.108 | 88.241 | 5157.01002 | 2.468692 | 0.5 | 0.496 | 2 | Heating
88.608 | 88.745 | 5160.01002 | 2.478846 | 0.5 | 0.504 | 2 | Heating
89.108 | 89.237 | 5163.01002 | 2.491923 | 0.5 | 0.492 | 2 | Heating
89.608 | 89.733 | 5166.01002 | 2.497769 | 0.5 | 0.496 | 2 | Heating
90.104 | 90.241 | 5169.01002 | 2.507231 | 0.496 | 0.508 | 2 | Heating
90.604 | 90.733 | 5172.01002 | 2.518538 | 0.5 | 0.492 | 2 | Heating
91.104 | 91.237 | 5175.01002 | 2.530692 | 0.5 | 0.504 | 2 | Heating
91.604 | 91.737 | 5178.01002 | 2.542462 | 0.5 | 0.5 | 2 | Heating
92.104 | 92.233 | 5181.01002 | 2.550462 | 0.5 | 0.496 | 2 | Heating
92.6 | 92.737 | 5184.01002 | 2.560923 | 0.496 | 0.504 | 2 | Heating
93.1 | 93.229 | 5187.01002 | 2.573308 | 0.5 | 0.492 | 2 | Heating
93.6 | 93.725 | 5190.01002 | 2.582462 | 0.5 | 0.496 | 2 | Heating
94.1 | 94.225 | 5193.01002 | 2.591923 | 0.5 | 0.5 | 2 | Heating
94.6 | 94.729 | 5196.01002 | 2.602462 | 0.5 | 0.504 | 2 | Heating
95.095 | 95.225 | 5199.01002 | 2.613462 | 0.495 | 0.496 | 2 | Heating
95.595 | 95.725 | 5202.01002 | 2.626462 | 0.5 | 0.5 | 2 | Heating
96.095 | 96.22 | 5205.01002 | 2.633077 | 0.5 | 0.495 | 2 | Heating
96.595 | 96.725 | 5208.01002 | 2.645231 | 0.5 | 0.505 | 2 | Heating
97.095 | 97.22 | 5211.01002 | 2.656231 | 0.5 | 0.495 | 2 | Heating
97.591 | 97.72 | 5214.01002 | 2.665538 | 0.496 | 0.5 | 2 | Heating
98.091 | 98.216 | 5217.01002 | 2.676462 | 0.5 | 0.496 | 2 | Heating
98.591 | 98.72 | 5220.01002 | 2.684769 | 0.5 | 0.504 | 2 | Heating
99.091 | 99.216 | 5223.01002 | 2.695308 | 0.5 | 0.496 | 2 | Heating
99.591 | 99.712 | 5226.01002 | 2.707462 | 0.5 | 0.496 | 2 | Heating
100.087 | 100.208 | 5229.01002 | 2.715308 | 0.496 | 0.496 | 2 | Heating
100.587 | 100.716 | 5232.01002 | 2.697462 | 0.5 | 0.508 | 2 | Heating
101.087 | 101.216 | 5235.01002 | 2.726462 | 0.5 | 0.5 | 2 | Heating
101.587 | 101.708 | 5238.01002 | 2.743308 | 0.5 | 0.492 | 2 | Heating
102.087 | 102.208 | 5241.01002 | 2.754 | 0.5 | 0.5 | 2 | Heating
102.583 | 102.712 | 5244.01002 | 2.766692 | 0.496 | 0.504 | 2 | Heating
103.083 | 103.212 | 5247.01002 | 2.779231 | 0.5 | 0.5 | 2 | Heating
103.583 | 103.708 | 5250.01002 | 2.789231 | 0.5 | 0.496 | 2 | Heating
104.083 | 104.208 | 5253.01002 | 2.799 | 0.5 | 0.5 | 2 | Heating
104.583 | 104.708 | 5256.01002 | 2.806462 | 0.5 | 0.5 | 2 | Heating
105.079 | 105.204 | 5259.01002 | 2.817077 | 0.496 | 0.496 | 2 | Heating
105.579 | 105.7 | 5262.01002 | 2.828385 | 0.5 | 0.496 | 2 | Heating
106.079 | 106.2 | 5265.01002 | 2.840615 | 0.5 | 0.5 | 2 | Heating
106.579 | 106.704 | 5268.01002 | 2.852692 | 0.5 | 0.504 | 2 | Heating
107.079 | 107.2 | 5271.01002 | 2.865385 | 0.5 | 0.496 | 2 | Heating
107.575 | 107.695 | 5274.01002 | 2.875385 | 0.496 | 0.495 | 2 | Heating
108.075 | 108.195 | 5277.01002 | 2.885308 | 0.5 | 0.5 | 2 | Heating
108.575 | 108.695 | 5280.01002 | 2.899 | 0.5 | 0.5 | 2 | Heating
109.075 | 109.2 | 5283.01002 | 2.904308 | 0.5 | 0.505 | 2 | Heating
109.575 | 109.691 | 5286.01002 | 2.914 | 0.5 | 0.491 | 2 | Heating
110.07 | 110.195 | 5289.01002 | 2.928231 | 0.495 | 0.504 | 2 | Heating
110.57 | 110.695 | 5292.01002 | 2.941077 | 0.5 | 0.5 | 2 | Heating
111.07 | 111.187 | 5295.01002 | 2.950846 | 0.5 | 0.492 | 2 | Heating
111.57 | 111.691 | 5298.01002 | 2.965154 | 0.5 | 0.504 | 2 | Heating
112.07 | 112.191 | 5301.01002 | 2.975385 | 0.5 | 0.5 | 2 | Heating
112.566 | 112.687 | 5304.01002 | 2.985769 | 0.496 | 0.496 | 2 | Heating
113.066 | 113.187 | 5307.01002 | 2.997308 | 0.5 | 0.5 | 2 | Heating
113.566 | 113.687 | 5310.01002 | 3.005385 | 0.5 | 0.5 | 2 | Heating
114.066 | 114.183 | 5313.01002 | 3.017385 | 0.5 | 0.496 | 2 | Heating
114.566 | 114.687 | 5316.01002 | 3.025538 | 0.5 | 0.504 | 2 | Heating
115.062 | 115.179 | 5319.01002 | 3.040692 | 0.496 | 0.492 | 2 | Heating
115.562 | 115.683 | 5322.01002 | 3.050385 | 0.5 | 0.504 | 2 | Heating
116.062 | 116.179 | 5325.01002 | 3.066077 | 0.5 | 0.496 | 2 | Heating
116.562 | 116.675 | 5328.01002 | 3.075308 | 0.5 | 0.496 | 2 | Heating
117.062 | 117.175 | 5331.01002 | 3.087462 | 0.5 | 0.5 | 2 | Heating
117.562 | 117.679 | 5334.01002 | 3.094692 | 0.5 | 0.504 | 2 | Heating
118.058 | 118.175 | 5337.01002 | 3.107231 | 0.496 | 0.496 | 2 | Heating
118.558 | 118.675 | 5340.01002 | 3.120462 | 0.5 | 0.5 | 2 | Heating
119.058 | 119.17 | 5343.01002 | 3.130692 | 0.5 | 0.495 | 2 | Heating
119.558 | 119.675 | 5346.01002 | 3.139846 | 0.5 | 0.505 | 2 | Heating
120.058 | 120.17 | 5349.01002 | 3.155923 | 0.5 | 0.495 | 2 | Heating
120.554 | 120.67 | 5352.01002 | 3.167 | 0.496 | 0.5 | 2 | Heating
121.054 | 121.17 | 5355.01002 | 3.180154 | 0.5 | 0.5 | 2 | Heating
121.554 | 121.67 | 5358.01002 | 3.191692 | 0.5 | 0.5 | 2 | Heating
122.054 | 122.166 | 5361.01002 | 3.204077 | 0.5 | 0.496 | 2 | Heating
122.554 | 122.662 | 5364.01002 | 3.216385 | 0.5 | 0.496 | 2 | Heating
123.05 | 123.166 | 5367.01002 | 3.227769 | 0.496 | 0.504 | 2 | Heating
123.55 | 123.654 | 5370.01002 | 3.240769 | 0.5 | 0.488 | 2 | Heating
124.05 | 124.162 | 5373.01002 | 3.252385 | 0.5 | 0.508 | 2 | Heating
124.55 | 124.658 | 5376.01002 | 3.264385 | 0.5 | 0.496 | 2 | Heating
125.05 | 125.158 | 5379.01002 | 3.276077 | 0.5 | 0.5 | 2 | Heating
125.545 | 125.658 | 5382.01002 | 3.287769 | 0.495 | 0.5 | 2 | Heating
126.045 | 126.154 | 5385.01002 | 3.301154 | 0.5 | 0.496 | 2 | Heating
126.545 | 126.654 | 5388.01002 | 3.315231 | 0.5 | 0.5 | 2 | Heating
127.045 | 127.154 | 5391.01002 | 3.325 | 0.5 | 0.5 | 2 | Heating
127.545 | 127.65 | 5394.01002 | 3.337 | 0.5 | 0.496 | 2 | Heating
128.041 | 128.154 | 5397.01002 | 3.348308 | 0.496 | 0.504 | 2 | Heating
128.541 | 128.654 | 5400.01002 | 3.359692 | 0.5 | 0.5 | 2 | Heating
129.041 | 129.154 | 5403.01002 | 3.371615 | 0.5 | 0.5 | 2 | Heating
129.541 | 129.654 | 5406.01002 | 3.387 | 0.5 | 0.5 | 2 | Heating
130.041 | 130.15 | 5409.01002 | 3.399692 | 0.5 | 0.496 | 2 | Heating
130.537 | 130.65 | 5412.01002 | 3.408 | 0.496 | 0.5 | 2 | Heating
131.037 | 131.154 | 5415.01002 | 3.415231 | 0.5 | 0.504 | 2 | Heating
131.537 | 131.645 | 5418.01002 | 3.426154 | 0.5 | 0.491 | 2 | Heating
132.037 | 132.15 | 5421.01002 | 3.440538 | 0.5 | 0.505 | 2 | Heating
132.537 | 132.65 | 5424.01002 | 3.453308 | 0.5 | 0.5 | 2 | Heating
133.033 | 133.145 | 5427.01002 | 3.468615 | 0.496 | 0.495 | 2 | Heating
133.533 | 133.645 | 5430.01002 | 3.480692 | 0.5 | 0.5 | 2 | Heating
134.033 | 134.145 | 5433.01002 | 3.492077 | 0.5 | 0.5 | 2 | Heating
134.533 | 134.645 | 5436.01002 | 3.501462 | 0.5 | 0.5 | 2 | Heating
135.033 | 135.141 | 5439.01002 | 3.516154 | 0.5 | 0.496 | 2 | Heating
135.529 | 135.641 | 5442.01002 | 3.529462 | 0.496 | 0.5 | 2 | Heating
136.029 | 136.141 | 5445.01002 | 3.542538 | 0.5 | 0.5 | 2 | Heating
136.529 | 136.645 | 5448.01002 | 3.557462 | 0.5 | 0.504 | 2 | Heating
137.029 | 137.145 | 5451.01002 | 3.569154 | 0.5 | 0.5 | 2 | Heating
137.529 | 137.641 | 5454.01002 | 3.580615 | 0.5 | 0.496 | 2 | Heating
138.025 | 138.145 | 5457.01002 | 3.593385 | 0.496 | 0.504 | 2 | Heating
138.525 | 138.645 | 5460.01002 | 3.604462 | 0.5 | 0.5 | 2 | Heating
139.025 | 139.15 | 5463.01002 | 3.617462 | 0.5 | 0.505 | 2 | Heating
139.525 | 139.645 | 5466.01002 | 3.631692 | 0.5 | 0.495 | 2 | Heating
140.025 | 140.141 | 5469.01002 | 3.643538 | 0.5 | 0.496 | 2 | Heating
140.52 | 140.645 | 5472.01002 | 3.656846 | 0.495 | 0.504 | 2 | Heating
141.02 | 141.141 | 5475.01002 | 3.665462 | 0.5 | 0.496 | 2 | Heating
141.52 | 141.641 | 5478.01002 | 3.677769 | 0.5 | 0.5 | 2 | Heating
142.02 | 142.137 | 5481.01002 | 3.692846 | 0.5 | 0.496 | 2 | Heating
142.52 | 142.637 | 5484.01002 | 3.704923 | 0.5 | 0.5 | 2 | Heating
143.016 | 143.137 | 5487.01002 | 3.719385 | 0.496 | 0.5 | 2 | Heating
143.516 | 143.633 | 5490.01002 | 3.731154 | 0.5 | 0.496 | 2 | Heating
144.016 | 144.129 | 5493.01002 | 3.747077 | 0.5 | 0.496 | 2 | Heating
144.516 | 144.629 | 5496.01002 | 3.758462 | 0.5 | 0.5 | 2 | Heating
145.016 | 145.125 | 5499.01002 | 3.774 | 0.5 | 0.496 | 2 | Heating
145.512 | 145.62 | 5502.01002 | 3.783462 | 0.496 | 0.495 | 2 | Heating
146.012 | 146.125 | 5505.01002 | 3.795846 | 0.5 | 0.505 | 2 | Heating
146.512 | 146.62 | 5508.01002 | 3.810231 | 0.5 | 0.495 | 2 | Heating
147.012 | 147.125 | 5511.01002 | 3.822846 | 0.5 | 0.505 | 2 | Heating
147.512 | 147.62 | 5514.01002 | 3.834154 | 0.5 | 0.495 | 2 | Heating
148.008 | 148.116 | 5517.01002 | 3.850154 | 0.496 | 0.496 | 2 | Heating
148.508 | 148.616 | 5520.01002 | 3.862231 | 0.5 | 0.5 | 2 | Heating
149.008 | 149.116 | 5523.01002 | 3.875308 | 0.5 | 0.5 | 2 | Heating
149.508 | 149.612 | 5526.01002 | 3.886923 | 0.5 | 0.496 | 2 | Heating
150.008 | 150.112 | 5529.01002 | 3.900769 | 0.5 | 0.5 | 2 | Heating | 3.900769 | 1.554312e-14
150.508 | 150.608 | 5532.01002 | 3.915692 | 0.5 | 0.496 | 2 | Heating | 3.914014 | 0.001678654
151.004 | 151.108 | 5535.01002 | 3.931 | 0.496 | 0.5 | 2 | Heating | 3.927356 | 0.003644369
151.504 | 151.604 | 5538.01002 | 3.942692 | 0.5 | 0.496 | 2 | Heating | 3.940582 | 0.002109966
152.004 | 152.1 | 5541.01002 | 3.953385 | 0.5 | 0.496 | 2 | Heating | 3.953801 | -0.0004165919
152.504 | 152.604 | 5544.01002 | 3.967308 | 0.5 | 0.504 | 2 | Heating | 3.967226 | 8.178193e-05
153.004 | 153.104 | 5547.01002 | 3.975769 | 0.5 | 0.5 | 2 | Heating | 3.980537 | -0.004768164
153.5 | 153.6 | 5550.01002 | 3.989154 | 0.496 | 0.496 | 2 | Heating | 3.993736 | -0.004582628
154 | 154.095 | 5553.01002 | 4.000923 | 0.5 | 0.495 | 2 | Heating | 4.006904 | -0.005980644
154.5 | 154.595 | 5556.01002 | 4.02 | 0.5 | 0.5 | 2 | Heating | 4.020199 | -0.0001993285
155 | 155.091 | 5559.01002 | 4.033385 | 0.5 | 0.496 | 2 | Heating | 4.033385 | 8.881784e-15
155.5 | 155.6 | 5562.01002 | 4.045615 | 0.5 | 0.509 | 2 | Heating | 4.046912 | -0.001296685
155.995 | 156.091 | 5565.01002 | 4.060692 | 0.495 | 0.491 | 2 | Heating | 4.059959 | 0.0007337903
156.495 | 156.591 | 5568.01002 | 4.074154 | 0.5 | 0.5 | 2 | Heating | 4.073242 | 0.0009117342
156.995 | 157.091 | 5571.01002 | 4.086846 | 0.5 | 0.5 | 2 | Heating | 4.086524 | 0.0003217998
157.495 | 157.591 | 5574.01002 | 4.100615 | 0.5 | 0.5 | 2 | Heating | 4.099806 | 0.0008094774
157.995 | 158.091 | 5577.01002 | 4.114692 | 0.5 | 0.5 | 2 | Heating | 4.113087 | 0.001604872
158.491 | 158.591 | 5580.01002 | 4.128538 | 0.496 | 0.5 | 2 | Heating | 4.12637 | 0.002168859
158.991 | 159.091 | 5583.01002 | 4.140846 | 0.5 | 0.5 | 2 | Heating | 4.139653 | 0.001193082
159.491 | 159.591 | 5586.01002 | 4.155077 | 0.5 | 0.5 | 2 | Heating | 4.152939 | 0.002138416
159.991 | 160.087 | 5589.01002 | 4.166615 | 0.5 | 0.496 | 2 | Heating | 4.16612 | 0.000495128
160.491 | 160.591 | 5592.01002 | 4.180769 | 0.5 | 0.504 | 2 | Heating | 4.179518 | 0.001251298
160.987 | 161.091 | 5595.01002 | 4.194 | 0.496 | 0.5 | 2 | Heating | 4.192813 | 0.00118675
161.487 | 161.583 | 5598.01002 | 4.207308 | 0.5 | 0.492 | 2 | Heating | 4.2059 | 0.001407342
161.987 | 162.079 | 5601.01002 | 4.220154 | 0.5 | 0.496 | 2 | Heating | 4.219099 | 0.001054826
162.487 | 162.587 | 5604.01002 | 4.233 | 0.5 | 0.508 | 2 | Heating | 4.232623 | 0.0003769292
162.987 | 163.075 | 5607.01002 | 4.246923 | 0.5 | 0.488 | 2 | Heating | 4.245621 | 0.001301984
163.483 | 163.583 | 5610.01002 | 4.259308 | 0.496 | 0.508 | 2 | Heating | 4.259159 | 0.0001485211
163.983 | 164.079 | 5613.01002 | 4.270769 | 0.5 | 0.496 | 2 | Heating | 4.272385 | -0.001616114
164.483 | 164.583 | 5616.01002 | 4.285538 | 0.5 | 0.504 | 2 | Heating | 4.285834 | -0.000295043
164.983 | 165.083 | 5619.01002 | 4.300538 | 0.5 | 0.5 | 2 | Heating | 4.299184 | 0.001354236
165.483 | 165.575 | 5622.01002 | 4.312308 | 0.5 | 0.492 | 2 | Heating | 4.312331 | -2.332251e-05
165.979 | 166.083 | 5625.01002 | 4.326231 | 0.496 | 0.508 | 2 | Heating | 4.325916 | 0.0003146763
166.479 | 166.583 | 5628.01002 | 4.337154 | 0.5 | 0.5 | 2 | Heating | 4.339299 | -0.002144722
166.979 | 167.079 | 5631.01002 | 4.354077 | 0.5 | 0.496 | 2 | Heating | 4.352586 | 0.001491172
167.479 | 167.583 | 5634.01002 | 4.367462 | 0.5 | 0.504 | 2 | Heating | 4.3661 | 0.001361621
167.979 | 168.083 | 5637.01002 | 4.381538 | 0.5 | 0.5 | 2 | Heating | 4.37952 | 0.002018341
168.475 | 168.579 | 5640.01002 | 4.394231 | 0.496 | 0.496 | 2 | Heating | 4.392847 | 0.001384072
168.975 | 169.079 | 5643.01002 | 4.409538 | 0.5 | 0.5 | 2 | Heating | 4.406295 | 0.003243209
169.475 | 169.575 | 5646.01002 | 4.42 | 0.5 | 0.496 | 2 | Heating | 4.419651 | 0.0003487394
169.975 | 170.079 | 5649.01002 | 4.435154 | 0.5 | 0.504 | 2 | Heating | 4.433239 | 0.001915143
170.475 | 170.579 | 5652.01002 | 4.446615 | 0.5 | 0.5 | 2 | Heating | 4.446735 | -0.0001195423
170.97 | 171.07 | 5655.01002 | 4.460846 | 0.495 | 0.491 | 2 | Heating | 4.460005 | 0.0008411841
171.47 | 171.575 | 5658.01002 | 4.472923 | 0.5 | 0.505 | 2 | Heating | 4.473671 | -0.0007482893
171.97 | 172.079 | 5661.01002 | 4.486 | 0.5 | 0.504 | 2 | Heating | 4.48733 | -0.001329556
172.47 | 172.575 | 5664.01002 | 4.498154 | 0.5 | 0.496 | 2 | Heating | 4.50079 | -0.002636154
172.97 | 173.075 | 5667.01002 | 4.506692 | 0.5 | 0.5 | 2 | Heating | 4.514379 | -0.007686478
173.466 | 173.575 | 5670.01002 | 4.521846 | 0.496 | 0.5 | 2 | Heating | 4.527988 | -0.006141948
173.966 | 174.07 | 5673.01002 | 4.537538 | 0.5 | 0.495 | 2 | Heating | 4.541482 | -0.003943739
174.466 | 174.57 | 5676.01002 | 4.553077 | 0.5 | 0.5 | 2 | Heating | 4.555134 | -0.002057425
174.966 | 175.066 | 5679.01002 | 4.565077 | 0.5 | 0.496 | 2 | Heating | 4.5687 | -0.003622599
175.466 | 175.566 | 5682.01002 | 4.579308 | 0.5 | 0.5 | 2 | Heating | 4.582397 | -0.003089484
175.962 | 176.07 | 5685.01002 | 4.591 | 0.496 | 0.504 | 2 | Heating | 4.596229 | -0.005228538
176.462 | 176.566 | 5688.01002 | 4.604692 | 0.5 | 0.496 | 2 | Heating | 4.609865 | -0.005172353
176.962 | 177.066 | 5691.01002 | 4.620385 | 0.5 | 0.5 | 2 | Heating | 4.623636 | -0.003251203
177.462 | 177.566 | 5694.01002 | 4.635077 | 0.5 | 0.5 | 2 | Heating | 4.637433 | -0.002355883
177.962 | 178.062 | 5697.01002 | 4.650615 | 0.5 | 0.496 | 2 | Heating | 4.651146 | -0.0005302064
178.458 | 178.566 | 5700.01002 | 4.661615 | 0.496 | 0.504 | 2 | Heating | 4.665107 | -0.003491537
178.958 | 179.058 | 5703.01002 | 4.677692 | 0.5 | 0.492 | 2 | Heating | 4.678763 | -0.001070793
179.458 | 179.558 | 5706.01002 | 4.691615 | 0.5 | 0.5 | 2 | Heating | 4.69267 | -0.001054196
179.958 | 180.058 | 5709.01002 | 4.707077 | 0.5 | 0.5 | 2 | Heating | 4.706605 | 0.0004717254
180.458 | 180.554 | 5712.01002 | 4.719923 | 0.5 | 0.496 | 2 | Heating | 4.720459 | -0.0005356953
180.958 | 181.054 | 5715.01002 | 4.735538 | 0.5 | 0.5 | 2 | Heating | 4.734454 | 0.001084053
181.454 | 181.554 | 5718.01002 | 4.746462 | 0.496 | 0.5 | 2 | Heating | 4.748481 | -0.00201963
181.954 | 182.054 | 5721.01002 | 4.763769 | 0.5 | 0.5 | 2 | Heating | 4.76254 | 0.001229516
182.454 | 182.554 | 5724.01002 | 4.764154 | 0.5 | 0.5 | 2 | Heating | 4.776631 | -0.01247687
182.954 | 183.054 | 5727.01002 | 4.785769 | 0.5 | 0.5 | 2 | Heating | 4.790755 | -0.004985594
183.454 | 183.554 | 5730.01002 | 4.803615 | 0.5 | 0.5 | 2 | Heating | 4.804913 | -0.00129733
183.95 | 184.054 | 5733.01002 | 4.818231 | 0.496 | 0.5 | 2 | Heating | 4.819105 | -0.000874278
184.45 | 184.554 | 5736.01002 | 4.832154 | 0.5 | 0.5 | 2 | Heating | 4.833332 | -0.001178639
184.95 | 185.054 | 5739.01002 | 4.846308 | 0.5 | 0.5 | 2 | Heating | 4.847596 | -0.001288001
185.45 | 185.554 | 5742.01002 | 4.860692 | 0.5 | 0.5 | 2 | Heating | 4.861895 | -0.001203027
185.95 | 186.045 | 5745.01002 | 4.871 | 0.5 | 0.491 | 2 | Heating | 4.875974 | -0.004973681
186.445 | 186.554 | 5748.01002 | 4.888 | 0.495 | 0.509 | 2 | Heating | 4.890607 | -0.002606573
186.945 | 187.054 | 5751.01002 | 4.904615 | 0.5 | 0.5 | 2 | Heating | 4.905019 | -0.000404113
187.445 | 187.55 | 5754.01002 | 4.920154 | 0.5 | 0.496 | 2 | Heating | 4.919356 | 0.0007981086
187.945 | 188.05 | 5757.01002 | 4.931692 | 0.5 | 0.5 | 2 | Heating | 4.933847 | -0.002154874
188.445 | 188.545 | 5760.01002 | 4.937 | 0.5 | 0.495 | 2 | Heating | 4.948234 | -0.01123352
188.941 | 189.05 | 5763.01002 | 4.959154 | 0.496 | 0.505 | 2 | Heating | 4.962952 | -0.003798121
189.441 | 189.545 | 5766.01002 | 4.977615 | 0.5 | 0.495 | 2 | Heating | 4.97742 | 0.0001951045
189.941 | 190.045 | 5769.01002 | 4.992077 | 0.5 | 0.5 | 2 | Heating | 4.992077 | 1.24345e-14
190.441 | 190.55 | 5772.01002 | 5.006308 | 0.5 | 0.505 | 2 | Heating | 5.006924 | -0.0006161497
190.941 | 191.045 | 5775.01002 | 5.018154 | 0.5 | 0.495 | 2 | Heating | 5.02152 | -0.003366204
191.437 | 191.541 | 5778.01002 | 5.032231 | 0.496 | 0.496 | 2 | Heating | 5.036189 | -0.003958613
191.937 | 192.045 | 5781.01002 | 5.048846 | 0.5 | 0.504 | 2 | Heating | 5.051141 | -0.002294571
192.437 | 192.541 | 5784.01002 | 5.061769 | 0.5 | 0.496 | 2 | Heating | 5.0659 | -0.004130859
192.937 | 193.041 | 5787.01002 | 5.079769 | 0.5 | 0.5 | 2 | Heating | 5.080825 | -0.001055441
193.437 | 193.545 | 5790.01002 | 5.094462 | 0.5 | 0.504 | 2 | Heating | 5.095916 | -0.001454715
193.933 | 194.041 | 5793.01002 | 5.109308 | 0.496 | 0.496 | 2 | Heating | 5.110816 | -0.001507915
194.433 | 194.541 | 5796.01002 | 5.125231 | 0.5 | 0.5 | 2 | Heating | 5.125883 | -0.0006525206
194.933 | 195.041 | 5799.01002 | 5.141 | 0.5 | 0.5 | 2 | Heating | 5.141 | 1.598721e-14
195.433 | 195.537 | 5802.01002 | 5.156154 | 0.5 | 0.496 | 2 | Heating | 5.156045 | 0.0001089744
195.933 | 196.037 | 5805.01002 | 5.170538 | 0.5 | 0.5 | 2 | Heating | 5.171261 | -0.000722762
196.429 | 196.537 | 5808.01002 | 5.187077 | 0.496 | 0.5 | 2 | Heating | 5.186529 | 0.0005483338
196.929 | 197.033 | 5811.01002 | 5.199846 | 0.5 | 0.496 | 2 | Heating | 5.201725 | -0.00187872
197.429 | 197.533 | 5814.01002 | 5.215154 | 0.5 | 0.5 | 2 | Heating | 5.217096 | -0.001941991
197.929 | 198.029 | 5817.01002 | 5.232231 | 0.5 | 0.496 | 2 | Heating | 5.232396 | -0.0001654273
198.429 | 198.529 | 5820.01002 | 5.248769 | 0.5 | 0.5 | 2 | Heating | 5.247873 | 0.0008958391
198.925 | 199.025 | 5823.01002 | 5.263923 | 0.496 | 0.496 | 2 | Heating | 5.26328 | 0.0006426374
199.425 | 199.525 | 5826.01002 | 5.278769 | 0.5 | 0.5 | 2 | Heating | 5.278867 | -9.726943e-05
199.925 | 200.025 | 5829.01002 | 5.293923 | 0.5 | 0.5 | 2 | Heating
200.425 | 200.52 | 5832.01002 | 5.310308 | 0.5 | 0.495 | 2 | Heating
200.925 | 201.016 | 5835.01002 | 5.325538 | 0.5 | 0.496 | 2 | Heating
201.42 | 201.516 | 5838.01002 | 5.339538 | 0.495 | 0.5 | 2 | Heating
201.92 | 202.012 | 5841.01002 | 5.354538 | 0.5 | 0.496 | 2 | Heating
202.42 | 202.512 | 5844.01002 | 5.368923 | 0.5 | 0.5 | 2 | Heating
202.92 | 203.012 | 5847.01002 | 5.385769 | 0.5 | 0.5 | 2 | Heating
203.42 | 203.512 | 5850.01002 | 5.399 | 0.5 | 0.5 | 2 | Heating
203.916 | 204.012 | 5853.01002 | 5.414538 | 0.496 | 0.5 | 2 | Heating
204.416 | 204.508 | 5856.01002 | 5.428615 | 0.5 | 0.496 | 2 | Heating
204.916 | 205.008 | 5859.01002 | 5.446 | 0.5 | 0.5 | 2 | Heating
205.416 | 205.508 | 5862.01002 | 5.458 | 0.5 | 0.5 | 2 | Heating
205.916 | 206.008 | 5865.01002 | 5.474846 | 0.5 | 0.5 | 2 | Heating
206.412 | 206.5 | 5868.01002 | 5.488308 | 0.496 | 0.492 | 2 | Heating
206.912 | 207 | 5871.01002 | 5.506615 | 0.5 | 0.5 | 2 | Heating
207.412 | 207.504 | 5874.01002 | 5.524154 | 0.5 | 0.504 | 2 | Heating
207.912 | 207.995 | 5877.01002 | 5.538308 | 0.5 | 0.491 | 2 | Heating
208.412 | 208.5 | 5880.01002 | 5.553846 | 0.5 | 0.505 | 2 | Heating
208.908 | 208.991 | 5883.01002 | 5.569769 | 0.496 | 0.491 | 2 | Heating
209.408 | 209.495 | 5886.01002 | 5.584538 | 0.5 | 0.504 | 2 | Heating
209.908 | 209.991 | 5889.01002 | 5.600923 | 0.5 | 0.496 | 2 | Heating
210.408 | 210.487 | 5892.01002 | 5.618462 | 0.5 | 0.496 | 2 | Heating
210.908 | 210.987 | 5895.01002 | 5.632538 | 0.5 | 0.5 | 2 | Heating
211.408 | 211.487 | 5898.01002 | 5.649077 | 0.5 | 0.5 | 2 | Heating
211.904 | 211.983 | 5901.01002 | 5.665 | 0.496 | 0.496 | 2 | Heating
212.404 | 212.487 | 5904.01002 | 5.680231 | 0.5 | 0.504 | 2 | Heating
212.904 | 212.983 | 5907.01002 | 5.697615 | 0.5 | 0.496 | 2 | Heating
213.404 | 213.483 | 5910.01002 | 5.712 | 0.5 | 0.5 | 2 | Heating
213.904 | 213.983 | 5913.01002 | 5.730692 | 0.5 | 0.5 | 2 | Heating
214.4 | 214.483 | 5916.01002 | 5.745846 | 0.496 | 0.5 | 2 | Heating
214.9 | 214.975 | 5919.01002 | 5.761385 | 0.5 | 0.492 | 2 | Heating
215.4 | 215.483 | 5922.01002 | 5.778077 | 0.5 | 0.508 | 2 | Heating
215.9 | 215.979 | 5925.01002 | 5.792077 | 0.5 | 0.496 | 2 | Heating
216.4 | 216.479 | 5928.01002 | 5.809154 | 0.5 | 0.5 | 2 | Heating
216.895 | 216.979 | 5931.01002 | 5.825231 | 0.495 | 0.5 | 2 | Heating
217.395 | 217.475 | 5934.01002 | 5.840923 | 0.5 | 0.496 | 2 | Heating
217.895 | 217.975 | 5937.01002 | 5.855615 | 0.5 | 0.5 | 2 | Heating
218.395 | 218.475 | 5940.01002 | 5.874385 | 0.5 | 0.5 | 2 | Heating
218.895 | 218.975 | 5943.01002 | 5.889692 | 0.5 | 0.5 | 2 | Heating
219.391 | 219.47 | 5946.01002 | 5.905308 | 0.496 | 0.495 | 2 | Heating
219.891 | 219.97 | 5949.01002 | 5.921 | 0.5 | 0.5 | 2 | Heating
220.391 | 220.475 | 5952.01002 | 5.937538 | 0.5 | 0.505 | 2 | Heating
220.891 | 220.975 | 5955.01002 | 5.954154 | 0.5 | 0.5 | 2 | Heating
221.391 | 221.47 | 5958.01002 | 5.970538 | 0.5 | 0.495 | 2 | Heating
221.887 | 221.966 | 5961.01002 | 5.986308 | 0.496 | 0.496 | 2 | Heating
222.387 | 222.475 | 5964.01002 | 6.001846 | 0.5 | 0.509 | 2 | Heating
222.887 | 222.97 | 5967.01002 | 6.019231 | 0.5 | 0.495 | 2 | Heating
223.387 | 223.462 | 5970.01002 | 6.033615 | 0.5 | 0.492 | 2 | Heating
223.887 | 223.966 | 5973.01002 | 6.052846 | 0.5 | 0.504 | 2 | Heating
224.383 | 224.466 | 5976.01002 | 6.067692 | 0.496 | 0.5 | 2 | Heating
224.883 | 224.966 | 5979.01002 | 6.083538 | 0.5 | 0.5 | 2 | Heating
225.383 | 225.462 | 5982.01002 | 6.100846 | 0.5 | 0.496 | 2 | Heating
225.883 | 225.962 | 5985.01002 | 6.117385 | 0.5 | 0.5 | 2 | Heating
226.383 | 226.462 | 5988.01002 | 6.133154 | 0.5 | 0.5 | 2 | Heating
226.879 | 226.958 | 5991.01002 | 6.149846 | 0.496 | 0.496 | 2 | Heating
227.379 | 227.458 | 5994.01002 | 6.167615 | 0.5 | 0.5 | 2 | Heating
227.879 | 227.958 | 5997.01002 | 6.182 | 0.5 | 0.5 | 2 | Heating
228.379 | 228.454 | 6000.01002 | 6.202231 | 0.5 | 0.496 | 2 | Heating
228.879 | 228.958 | 6003.01002 | 6.216769 | 0.5 | 0.504 | 2 | Heating
229.375 | 229.454 | 6006.01002 | 6.233538 | 0.496 | 0.496 | 2 | Heating
229.875 | 229.958 | 6009.01002 | 6.251 | 0.5 | 0.504 | 2 | Heating
230.375 | 230.458 | 6012.01002 | 6.269538 | 0.5 | 0.5 | 2 | Heating
230.875 | 230.958 | 6015.01002 | 6.284769 | 0.5 | 0.5 | 2 | Heating
231.375 | 231.454 | 6018.01002 | 6.301923 | 0.5 | 0.496 | 2 | Heating
231.87 | 231.958 | 6021.01002 | 6.318231 | 0.495 | 0.504 | 2 | Heating
232.37 | 232.454 | 6024.01002 | 6.333769 | 0.5 | 0.496 | 2 | Heating
232.87 | 232.954 | 6027.01002 | 6.352615 | 0.5 | 0.5 | 2 | Heating
233.37 | 233.458 | 6030.01002 | 6.369077 | 0.5 | 0.504 | 2 | Heating
233.87 | 233.954 | 6033.01002 | 6.386769 | 0.5 | 0.496 | 2 | Heating
234.366 | 234.454 | 6036.01002 | 6.402692 | 0.496 | 0.5 | 2 | Heating
234.866 | 234.954 | 6039.01002 | 6.421 | 0.5 | 0.5 | 2 | Heating
235.366 | 235.45 | 6042.01002 | 6.436769 | 0.5 | 0.496 | 2 | Heating
235.866 | 235.954 | 6045.01002 | 6.455077 | 0.5 | 0.504 | 2 | Heating
236.366 | 236.45 | 6048.01002 | 6.472615 | 0.5 | 0.496 | 2 | Heating
236.862 | 236.95 | 6051.01002 | 6.492769 | 0.496 | 0.5 | 2 | Heating
237.362 | 237.45 | 6054.01002 | 6.506846 | 0.5 | 0.5 | 2 | Heating
237.862 | 237.95 | 6057.01002 | 6.525692 | 0.5 | 0.5 | 2 | Heating
238.362 | 238.45 | 6060.01002 | 6.542077 | 0.5 | 0.5 | 2 | Heating
238.862 | 238.945 | 6063.01002 | 6.561 | 0.5 | 0.495 | 2 | Heating
239.358 | 239.45 | 6066.01002 | 6.579846 | 0.496 | 0.505 | 2 | Heating
239.858 | 239.95 | 6069.01002 | 6.598923 | 0.5 | 0.5 | 2 | Heating
240.358 | 240.445 | 6072.01002 | 6.614538 | 0.5 | 0.495 | 2 | Heating
240.858 | 240.945 | 6075.01002 | 6.633385 | 0.5 | 0.5 | 2 | Heating
241.358 | 241.45 | 6078.01002 | 6.648154 | 0.5 | 0.505 | 2 | Heating
241.858 | 241.95 | 6081.01002 | 6.666923 | 0.5 | 0.5 | 2 | Heating
242.354 | 242.45 | 6084.01002 | 6.685462 | 0.496 | 0.5 | 2 | Heating
242.854 | 242.945 | 6087.01002 | 6.705615 | 0.5 | 0.495 | 2 | Heating
243.354 | 243.445 | 6090.01002 | 6.722462 | 0.5 | 0.5 | 2 | Heating
243.854 | 243.95 | 6093.01002 | 6.739923 | 0.5 | 0.505 | 2 | Heating
244.354 | 244.445 | 6096.01002 | 6.759077 | 0.5 | 0.495 | 2 | Heating
244.85 | 244.945 | 6099.01002 | 6.774846 | 0.496 | 0.5 | 2 | Heating
245.35 | 245.445 | 6102.01002 | 6.792231 | 0.5 | 0.5 | 2 | Heating
245.85 | 245.945 | 6105.01002 | 6.811154 | 0.5 | 0.5 | 2 | Heating
246.35 | 246.441 | 6108.01002 | 6.830923 | 0.5 | 0.496 | 2 | Heating
246.85 | 246.945 | 6111.01002 | 6.848615 | 0.5 | 0.504 | 2 | Heating
247.345 | 247.441 | 6114.01002 | 6.869077 | 0.495 | 0.496 | 2 | Heating
247.845 | 247.937 | 6117.01002 | 6.885 | 0.5 | 0.496 | 2 | Heating
248.345 | 248.437 | 6120.01002 | 6.907308 | 0.5 | 0.5 | 2 | Heating
248.845 | 248.941 | 6123.01002 | 6.923769 | 0.5 | 0.504 | 2 | Heating
249.345 | 249.441 | 6126.01002 | 6.941231 | 0.5 | 0.5 | 2 | Heating
249.841 | 249.937 | 6129.01002 | 6.960308 | 0.496 | 0.496 | 2 | Heating
250.341 | 250.441 | 6132.01002 | 6.980769 | 0.5 | 0.504 | 2 | Heating
250.841 | 250.941 | 6135.01002 | 6.999615 | 0.5 | 0.5 | 2 | Heating
251.341 | 251.433 | 6138.01002 | 7.021462 | 0.5 | 0.492 | 2 | Heating
251.841 | 251.933 | 6141.01002 | 7.170077 | 0.5 | 0.5 | 2 | Heating
252.337 | 252.429 | 6144.01002 | 7.230692 | 0.496 | 0.496 | 2 | Heating
252.837 | 252.929 | 6147.01002 | 7.172 | 0.5 | 0.5 | 2 | Heating
253.337 | 253.429 | 6150.01002 | 7.162 | 0.5 | 0.5 | 2 | Heating
253.837 | 253.92 | 6153.01002 | 7.172692 | 0.5 | 0.491 | 2 | Heating
254.337 | 254.425 | 6156.01002 | 7.189538 | 0.5 | 0.505 | 2 | Heating
254.833 | 254.916 | 6159.01002 | 7.207154 | 0.496 | 0.491 | 2 | Heating
255.333 | 255.416 | 6162.01002 | 7.228385 | 0.5 | 0.5 | 2 | Heating
255.833 | 255.916 | 6165.01002 | 7.246077 | 0.5 | 0.5 | 2 | Heating
256.333 | 256.416 | 6168.01002 | 7.266769 | 0.5 | 0.5 | 2 | Heating
256.833 | 256.908 | 6171.01002 | 7.285692 | 0.5 | 0.492 | 2 | Heating
257.329 | 257.404 | 6174.01002 | 7.306385 | 0.496 | 0.496 | 2 | Heating
257.829 | 257.908 | 6177.01002 | 7.326308 | 0.5 | 0.504 | 2 | Heating
258.329 | 258.404 | 6180.01002 | 7.345769 | 0.5 | 0.496 | 2 | Heating
258.829 | 258.908 | 6183.01002 | 7.365077 | 0.5 | 0.504 | 2 | Heating
259.329 | 259.4 | 6186.01002 | 7.383462 | 0.5 | 0.492 | 2 | Heating
259.825 | 259.904 | 6189.01002 | 7.403154 | 0.496 | 0.504 | 2 | Heating
260.325 | 260.4 | 6192.01002 | 7.423 | 0.5 | 0.496 | 2 | Heating
260.825 | 260.9 | 6195.01002 | 7.441385 | 0.5 | 0.5 | 2 | Heating
261.325 | 261.4 | 6198.01002 | 7.460385 | 0.5 | 0.5 | 2 | Heating
261.825 | 261.904 | 6201.01002 | 7.481385 | 0.5 | 0.504 | 2 | Heating
262.32 | 262.395 | 6204.01002 | 7.499462 | 0.495 | 0.491 | 2 | Heating
262.82 | 262.891 | 6207.01002 | 7.519385 | 0.5 | 0.496 | 2 | Heating
263.32 | 263.391 | 6210.01002 | 7.538154 | 0.5 | 0.5 | 2 | Heating
263.82 | 263.891 | 6213.01002 | 7.558769 | 0.5 | 0.5 | 2 | Heating
264.32 | 264.391 | 6216.01002 | 7.579846 | 0.5 | 0.5 | 2 | Heating
264.816 | 264.887 | 6219.01002 | 7.599308 | 0.496 | 0.496 | 2 | Heating
265.316 | 265.387 | 6222.01002 | 7.620923 | 0.5 | 0.5 | 2 | Heating
265.816 | 265.883 | 6225.01002 | 7.640538 | 0.5 | 0.496 | 2 | Heating
266.316 | 266.383 | 6228.01002 | 7.660615 | 0.5 | 0.5 | 2 | Heating
266.816 | 266.87 | 6231.01002 | 7.681462 | 0.5 | 0.487 | 2 | Heating
267.312 | 267.379 | 6234.01002 | 7.701462 | 0.496 | 0.509 | 2 | Heating
267.812 | 267.879 | 6237.01002 | 7.721769 | 0.5 | 0.5 | 2 | Heating
268.312 | 268.379 | 6240.01002 | 7.740923 | 0.5 | 0.5 | 2 | Heating
268.812 | 268.879 | 6243.01002 | 7.760923 | 0.5 | 0.5 | 2 | Heating
269.312 | 269.379 | 6246.01002 | 7.782231 | 0.5 | 0.5 | 2 | Heating
269.808 | 269.879 | 6249.01002 | 7.800846 | 0.496 | 0.5 | 2 | Heating
270.308 | 270.375 | 6252.01002 | 7.821231 | 0.5 | 0.496 | 2 | Heating
270.808 | 270.879 | 6255.01002 | 7.843538 | 0.5 | 0.504 | 2 | Heating
271.308 | 271.379 | 6258.01002 | 7.864154 | 0.5 | 0.5 | 2 | Heating
271.808 | 271.879 | 6261.01002 | 7.885231 | 0.5 | 0.5 | 2 | Heating
272.304 | 272.375 | 6264.01002 | 7.903846 | 0.496 | 0.496 | 2 | Heating
272.804 | 272.875 | 6267.01002 | 7.924 | 0.5 | 0.5 | 2 | Heating
273.304 | 273.375 | 6270.01002 | 7.944692 | 0.5 | 0.5 | 2 | Heating
273.804 | 273.87 | 6273.01002 | 7.965692 | 0.5 | 0.495 | 2 | Heating
274.304 | 274.37 | 6276.01002 | 7.984769 | 0.5 | 0.5 | 2 | Heating
274.804 | 274.875 | 6279.01002 | 8.006385 | 0.5 | 0.505 | 2 | Heating
275.3 | 275.37 | 6282.01002 | 8.026 | 0.496 | 0.495 | 2 | Heating
275.8 | 275.866 | 6285.01002 | 8.049 | 0.5 | 0.496 | 2 | Heating
276.3 | 276.366 | 6288.01002 | 8.068692 | 0.5 | 0.5 | 2 | Heating
276.8 | 276.87 | 6291.01002 | 8.091385 | 0.5 | 0.504 | 2 | Heating
277.3 | 277.366 | 6294.01002 | 8.110385 | 0.5 | 0.496 | 2 | Heating
277.795 | 277.862 | 6297.01002 | 8.132308 | 0.495 | 0.496 | 2 | Heating
278.295 | 278.366 | 6300.01002 | 8.152462 | 0.5 | 0.504 | 2 | Heating
278.795 | 278.862 | 6303.01002 | 8.173846 | 0.5 | 0.496 | 2 | Heating
279.295 | 279.366 | 6306.01002 | 8.195231 | 0.5 | 0.504 | 2 | Heating
279.795 | 279.862 | 6309.01002 | 8.221769 | 0.5 | 0.496 | 2 | Heating
280.291 | 280.366 | 6312.01002 | 8.238308 | 0.496 | 0.504 | 2 | Heating
280.791 | 280.862 | 6315.01002 | 8.257154 | 0.5 | 0.496 | 2 | Heating
281.291 | 281.358 | 6318.01002 | 8.277462 | 0.5 | 0.496 | 2 | Heating
281.791 | 281.862 | 6321.01002 | 8.299462 | 0.5 | 0.504 | 2 | Heating
282.291 | 282.362 | 6324.01002 | 8.322385 | 0.5 | 0.5 | 2 | Heating
282.787 | 282.858 | 6327.01002 | 8.344692 | 0.496 | 0.496 | 2 | Heating
283.287 | 283.358 | 6330.01002 | 8.366385 | 0.5 | 0.5 | 2 | Heating
283.787 | 283.854 | 6333.01002 | 8.384154 | 0.5 | 0.496 | 2 | Heating
284.287 | 284.358 | 6336.01002 | 8.407538 | 0.5 | 0.504 | 2 | Heating
284.787 | 284.854 | 6339.01002 | 8.430769 | 0.5 | 0.496 | 2 | Heating
285.283 | 285.358 | 6342.01002 | 8.450154 | 0.496 | 0.504 | 2 | Heating
285.783 | 285.854 | 6345.01002 | 8.473692 | 0.5 | 0.496 | 2 | Heating
286.283 | 286.354 | 6348.01002 | 8.494077 | 0.5 | 0.5 | 2 | Heating
286.783 | 286.845 | 6351.01002 | 8.516462 | 0.5 | 0.491 | 2 | Heating
287.283 | 287.35 | 6354.01002 | 8.538 | 0.5 | 0.505 | 2 | Heating
287.779 | 287.854 | 6357.01002 | 8.560538 | 0.496 | 0.504 | 2 | Heating
288.279 | 288.35 | 6360.01002 | 8.582154 | 0.5 | 0.496 | 2 | Heating
288.779 | 288.85 | 6363.01002 | 8.604923 | 0.5 | 0.5 | 2 | Heating
289.279 | 289.35 | 6366.01002 | 8.627846 | 0.5 | 0.5 | 2 | Heating
289.779 | 289.85 | 6369.01002 | 8.648538 | 0.5 | 0.5 | 2 | Heating
290.275 | 290.354 | 6372.01002 | 8.672769 | 0.496 | 0.504 | 2 | Heating | 8.672769 | -2.4869e-14
290.775 | 290.85 | 6375.01002 | 8.695846 | 0.5 | 0.496 | 2 | Heating | 8.69579 | 5.660479e-05
291.275 | 291.354 | 6378.01002 | 8.72 | 0.5 | 0.504 | 2 | Heating | 8.719143 | 0.0008573828
291.775 | 291.85 | 6381.01002 | 8.740846 | 0.5 | 0.496 | 2 | Heating | 8.742088 | -0.001242179
292.275 | 292.35 | 6384.01002 | 8.764308 | 0.5 | 0.5 | 2 | Heating | 8.765184 | -0.0008758573
292.77 | 292.854 | 6387.01002 | 8.788231 | 0.495 | 0.504 | 2 | Heating | 8.788429 | -0.0001979362
293.27 | 293.35 | 6390.01002 | 8.811 | 0.5 | 0.496 | 2 | Heating | 8.811272 | -0.0002720246
293.77 | 293.845 | 6393.01002 | 8.834385 | 0.5 | 0.495 | 2 | Heating | 8.834038 | 0.0003465814
294.27 | 294.35 | 6396.01002 | 8.857769 | 0.5 | 0.505 | 2 | Heating | 8.857233 | 0.0005361564
294.77 | 294.841 | 6399.01002 | 8.879923 | 0.5 | 0.491 | 2 | Heating | 8.879756 | 0.0001666624
295.266 | 295.35 | 6402.01002 | 8.903077 | 0.496 | 0.509 | 2 | Heating | 8.903077 | 2.131628e-14
295.766 | 295.845 | 6405.01002 | 8.924846 | 0.5 | 0.495 | 2 | Heating | 8.925729 | -0.0008832547
296.266 | 296.341 | 6408.01002 | 8.949538 | 0.5 | 0.496 | 2 | Heating | 8.948403 | 0.001135852
296.766 | 296.845 | 6411.01002 | 8.971462 | 0.5 | 0.504 | 2 | Heating | 8.971417 | 4.442856e-05
297.266 | 297.345 | 6414.01002 | 8.993538 | 0.5 | 0.5 | 2 | Heating | 8.994226 | -0.0006874756
297.762 | 297.841 | 6417.01002 | 9.016077 | 0.496 | 0.496 | 2 | Heating | 9.016831 | -0.0007539815
298.262 | 298.345 | 6420.01002 | 9.041769 | 0.5 | 0.504 | 2 | Heating | 9.03978 | 0.001989296
298.762 | 298.841 | 6423.01002 | 9.061462 | 0.5 | 0.496 | 2 | Heating | 9.062346 | -0.0008842139
299.262 | 299.345 | 6426.01002 | 9.085154 | 0.5 | 0.504 | 2 | Heating | 9.085258 | -0.0001037315
299.762 | 299.845 | 6429.01002 | 9.105923 | 0.5 | 0.5 | 2 | Heating | 9.107971 | -0.002047884
300.258 | 300.345 | 6432.01002 | 9.129846 | 0.496 | 0.5 | 2 | Heating | 9.130669 | -0.0008229352
300.758 | 300.841 | 6435.01002 | 9.150154 | 0.5 | 0.496 | 2 | Heating | 9.153172 | -0.003017973
301.258 | 301.341 | 6438.01002 | 9.171615 | 0.5 | 0.5 | 2 | Heating | 9.175843 | -0.004227984
301.758 | 301.845 | 6441.01002 | 9.195 | 0.5 | 0.504 | 2 | Heating | 9.198685 | -0.003684726
302.258 | 302.345 | 6444.01002 | 9.215308 | 0.5 | 0.5 | 2 | Heating | 9.221335 | -0.006026923
302.754 | 302.845 | 6447.01002 | 9.239846 | 0.496 | 0.5 | 2 | Heating | 9.243976 | -0.004129487
303.254 | 303.341 | 6450.01002 | 9.261769 | 0.5 | 0.496 | 2 | Heating | 9.266428 | -0.004658807
303.754 | 303.845 | 6453.01002 | 9.283846 | 0.5 | 0.504 | 2 | Heating | 9.289236 | -0.005390055
304.254 | 304.341 | 6456.01002 | 9.306538 | 0.5 | 0.496 | 2 | Heating | 9.311677 | -0.005138886
304.754 | 304.845 | 6459.01002 | 9.329692 | 0.5 | 0.504 | 2 | Heating | 9.334477 | -0.004784347
305.254 | 305.341 | 6462.01002 | 9.353692 | 0.5 | 0.496 | 2 | Heating | 9.356912 | -0.003219299
305.75 | 305.837 | 6465.01002 | 9.375231 | 0.496 | 0.496 | 2 | Heating | 9.379345 | -0.004114601
306.25 | 306.337 | 6468.01002 | 9.401846 | 0.5 | 0.5 | 2 | Heating | 9.40196 | -0.0001139627
306.75 | 306.837 | 6471.01002 | 9.424077 | 0.5 | 0.5 | 2 | Heating | 9.424576 | -0.0004992787
307.25 | 307.333 | 6474.01002 | 9.447846 | 0.5 | 0.496 | 2 | Heating | 9.447014 | 0.0008322131
307.75 | 307.837 | 6477.01002 | 9.472 | 0.5 | 0.504 | 2 | Heating | 9.469818 | 0.002182498
308.245 | 308.333 | 6480.01002 | 9.497615 | 0.495 | 0.496 | 2 | Heating | 9.492264 | 0.005351158
308.745 | 308.833 | 6483.01002 | 9.520692 | 0.5 | 0.5 | 2 | Heating | 9.514898 | 0.005793916
309.245 | 309.333 | 6486.01002 | 9.545615 | 0.5 | 0.5 | 2 | Heating | 9.53754 | 0.008075109
309.745 | 309.833 | 6489.01002 | 9.571308 | 0.5 | 0.5 | 2 | Heating | 9.560191 | 0.01111653
310.245 | 310.333 | 6492.01002 | 9.594692 | 0.5 | 0.5 | 2 | Heating | 9.582852 | 0.01183999
310.741 | 310.829 | 6495.01002 | 9.620308 | 0.496 | 0.496 | 2 | Heating | 9.605344 | 0.0149641
311.241 | 311.329 | 6498.01002 | 9.647385 | 0.5 | 0.5 | 2 | Heating | 9.628029 | 0.01935559
311.741 | 311.833 | 6501.01002 | 9.668308 | 0.5 | 0.504 | 2 | Heating | 9.65091 | 0.01739748
312.241 | 312.333 | 6504.01002 | 9.723154 | 0.5 | 0.5 | 2 | Heating | 9.673625 | 0.04952859
312.741 | 312.833 | 6507.01002 | 9.733769 | 0.5 | 0.5 | 2 | Heating | 9.696357 | 0.03741228
313.237 | 313.333 | 6510.01002 | 9.750385 | 0.496 | 0.5 | 2 | Heating | 9.719107 | 0.03127801
313.737 | 313.829 | 6513.01002 | 9.771538 | 0.5 | 0.496 | 2 | Heating | 9.741693 | 0.02984522
314.237 | 314.329 | 6516.01002 | 9.796846 | 0.5 | 0.5 | 2 | Heating | 9.764482 | 0.03236372
314.737 | 314.825 | 6519.01002 | 9.821385 | 0.5 | 0.496 | 2 | Heating | 9.787111 | 0.03427379
315.237 | 315.325 | 6522.01002 | 9.849154 | 0.5 | 0.5 | 2 | Heating | 9.809945 | 0.0392092
315.733 | 315.82 | 6525.01002 | 9.873077 | 0.496 | 0.495 | 2 | Heating | 9.832574 | 0.04050285
316.233 | 316.32 | 6528.01002 | 9.898385 | 0.5 | 0.5 | 2 | Heating | 9.855458 | 0.04292708
316.733 | 316.825 | 6531.01002 | 9.924615 | 0.5 | 0.505 | 2 | Heating | 9.878597 | 0.04601829
317.233 | 317.32 | 6534.01002 | 9.952923 | 0.5 | 0.495 | 2 | Heating | 9.901306 | 0.05161678
317.733 | 317.816 | 6537.01002 | 9.977154 | 0.5 | 0.496 | 2 | Heating | 9.92409 | 0.05306354
318.229 | 318.312 | 6540.01002 | 10.004 | 0.496 | 0.496 | 2 | Heating | 9.946904 | 0.0570955
318.729 | 318.816 | 6543.01002 | 10.029 | 0.5 | 0.504 | 2 | Heating | 9.970119 | 0.05888113
319.229 | 319.312 | 6546.01002 | 10.05692 | 0.5 | 0.496 | 2 | Heating | 9.992998 | 0.06392535
319.729 | 319.812 | 6549.01002 | 10.08392 | 0.5 | 0.5 | 2 | Heating | 10.0161 | 0.06782762
320.229 | 320.312 | 6552.01002 | 10.11046 | 0.5 | 0.5 | 2 | Heating | 10.03923 | 0.07123257
320.725 | 320.812 | 6555.01002 | 10.13792 | 0.496 | 0.5 | 2 | Heating | 10.0624 | 0.07552353
321.225 | 321.312 | 6558.01002 | 10.16592 | 0.5 | 0.5 | 2 | Heating | 10.08561 | 0.08031462
321.725 | 321.804 | 6561.01002 | 10.19254 | 0.5 | 0.492 | 2 | Heating | 10.10848 | 0.08405377
322.225 | 322.304 | 6564.01002 | 10.22115 | 0.5 | 0.5 | 2 | Heating | 10.13177 | 0.0893804
322.725 | 322.808 | 6567.01002 | 10.24992 | 0.5 | 0.504 | 2 | Heating | 10.15529 | 0.0946319
323.22 | 323.304 | 6570.01002 | 10.27754 | 0.495 | 0.496 | 2 | Heating | 10.17848 | 0.09905977
323.72 | 323.804 | 6573.01002 | 10.30769 | 0.5 | 0.5 | 2 | Heating | 10.2019 | 0.1057946
324.22 | 324.3 | 6576.01002 | 10.33685 | 0.5 | 0.496 | 2 | Heating | 10.22517 | 0.1116713
324.72 | 324.8 | 6579.01002 | 10.36662 | 0.5 | 0.5 | 2 | Heating | 10.24869 | 0.1179286
325.22 | 325.3 | 6582.01002 | 10.39646 | 0.5 | 0.5 | 2 | Heating | 10.27225 | 0.1242143
325.716 | 325.795 | 6585.01002 | 10.42377 | 0.496 | 0.495 | 2 | Heating | 10.29562 | 0.1281481
326.216 | 326.291 | 6588.01002 | 10.45485 | 0.5 | 0.496 | 2 | Heating | 10.31909 | 0.1357537
326.716 | 326.795 | 6591.01002 | 10.487 | 0.5 | 0.504 | 2 | Heating | 10.343 | 0.1440049
327.216 | 327.295 | 6594.01002 | 10.51985 | 0.5 | 0.5 | 2 | Heating | 10.36676 | 0.1530842
327.716 | 327.791 | 6597.01002 | 10.54885 | 0.5 | 0.496 | 2 | Heating | 10.39039 | 0.1584533
328.212 | 328.291 | 6600.01002 | 10.58169 | 0.496 | 0.5 | 2 | Heating | 10.41427 | 0.167422
328.712 | 328.783 | 6603.01002 | 10.61185 | 0.5 | 0.492 | 2 | Heating | 10.43782 | 0.1740244
329.212 | 329.283 | 6606.01002 | 10.64431 | 0.5 | 0.5 | 2 | Heating | 10.46181 | 0.1824932
329.712 | 329.791 | 6609.01002 | 10.67838 | 0.5 | 0.508 | 2 | Heating | 10.48625 | 0.1921321
330.212 | 330.283 | 6612.01002 | 10.71469 | 0.5 | 0.492 | 2 | Heating | 10.50998 | 0.2047112
330.708 | 330.779 | 6615.01002 | 10.74977 | 0.496 | 0.496 | 2 | Heating | 10.53396 | 0.2158053
331.208 | 331.283 | 6618.01002 | 10.78723 | 0.5 | 0.504 | 2 | Heating | 10.5584 | 0.2288329
331.708 | 331.779 | 6621.01002 | 10.83069 | 0.5 | 0.496 | 2 | Heating | 10.58251 | 0.2481837
332.208 | 332.279 | 6624.01002 | 10.87792 | 0.5 | 0.5 | 2 | Heating | 10.60688 | 0.2710432
332.708 | 332.775 | 6627.01002 | 10.92262 | 0.5 | 0.496 | 2 | Heating | 10.63112 | 0.2914924
333.204 | 333.275 | 6630.01002 | 10.96654 | 0.496 | 0.5 | 2 | Heating | 10.65563 | 0.3109082
333.704 | 333.775 | 6633.01002 | 11.01215 | 0.5 | 0.5 | 2 | Heating | 10.68021 | 0.3319461
334.204 | 334.266 | 6636.01002 | 11.05277 | 0.5 | 0.491 | 2 | Heating | 10.70441 | 0.3483568
334.704 | 334.77 | 6639.01002 | 11.10023 | 0.5 | 0.504 | 2 | Heating | 10.72933 | 0.3708999
335.204 | 335.266 | 6642.01002 | 11.14577 | 0.5 | 0.496 | 2 | Heating | 10.75393 | 0.3918421
335.704 | 335.762 | 6645.01002 | 11.19262 | 0.5 | 0.496 | 2 | Heating | 10.7786 | 0.4140178
336.2 | 336.266 | 6648.01002 | 11.24223 | 0.496 | 0.504 | 2 | Heating | 10.80374 | 0.4384877
336.7 | 336.766 | 6651.01002 | 11.29485 | 0.5 | 0.5 | 2 | Heating | 10.82877 | 0.466079
337.2 | 337.266 | 6654.01002 | 11.34531 | 0.5 | 0.5 | 2 | Heating | 10.85387 | 0.4914374
337.7 | 337.766 | 6657.01002 | 11.39646 | 0.5 | 0.5 | 2 | Heating | 10.87905 | 0.5174076
338.2 | 338.262 | 6660.01002 | 11.44277 | 0.5 | 0.496 | 2 | Heating | 10.90412 | 0.5386525
338.695 | 338.762 | 6663.01002 | 11.48615 | 0.495 | 0.5 | 2 | Heating | 10.92946 | 0.5566896
339.195 | 339.262 | 6666.01002 | 11.51108 | 0.5 | 0.5 | 2 | Heating | 10.9549 | 0.5561809
339.695 | 339.758 | 6669.01002 | 11.51115 | 0.5 | 0.496 | 2 | Heating | 10.98021 | 0.5309451
340.195 | 340.258 | 6672.01002 | 11.483 | 0.5 | 0.5 | 2 | Heating | 11.00581 | 0.4771879
340.695 | 340.758 | 6675.01002 | 11.44108 | 0.5 | 0.5 | 2 | Heating | 11.0315 | 0.4095735
341.191 | 341.258 | 6678.01002 | 11.39023 | 0.496 | 0.5 | 2 | Heating | 11.05728 | 0.3329466
341.691 | 341.762 | 6681.01002 | 11.382 | 0.5 | 0.504 | 2 | Heating | 11.08336 | 0.2986372
342.191 | 342.254 | 6684.01002 | 11.34292 | 0.5 | 0.492 | 2 | Heating | 11.10891 | 0.2340125
342.691 | 342.754 | 6687.01002 | 11.30869 | 0.5 | 0.5 | 2 | Heating | 11.13497 | 0.1737262
343.191 | 343.254 | 6690.01002 | 11.29146 | 0.5 | 0.5 | 2 | Heating | 11.16112 | 0.1303454
343.687 | 343.75 | 6693.01002 | 11.286 | 0.496 | 0.496 | 2 | Heating | 11.18715 | 0.09884855
344.187 | 344.254 | 6696.01002 | 11.28623 | 0.5 | 0.504 | 2 | Heating | 11.2137 | 0.07252629
344.687 | 344.754 | 6699.01002 | 11.29562 | 0.5 | 0.5 | 2 | Heating | 11.24015 | 0.05546998
345.187 | 345.25 | 6702.01002 | 11.30577 | 0.5 | 0.496 | 2 | Heating | 11.26647 | 0.03929608
345.687 | 345.75 | 6705.01002 | 11.32231 | 0.5 | 0.5 | 2 | Heating | 11.29311 | 0.02919407
346.183 | 346.25 | 6708.01002 | 11.34146 | 0.496 | 0.5 | 2 | Heating | 11.31986 | 0.02160536
346.683 | 346.745 | 6711.01002 | 11.36308 | 0.5 | 0.495 | 2 | Heating | 11.34643 | 0.01664381
347.183 | 347.254 | 6714.01002 | 11.38592 | 0.5 | 0.509 | 2 | Heating | 11.37387 | 0.01205442
347.683 | 347.75 | 6717.01002 | 11.41023 | 0.5 | 0.496 | 2 | Heating | 11.40071 | 0.009521676
348.183 | 348.254 | 6720.01002 | 11.43285 | 0.5 | 0.504 | 2 | Heating | 11.42809 | 0.004755662
348.679 | 348.754 | 6723.01002 | 11.45877 | 0.496 | 0.5 | 2 | Heating | 11.45536 | 0.00340574
349.179 | 349.25 | 6726.01002 | 11.48246 | 0.5 | 0.496 | 2 | Heating | 11.48253 | -6.520901e-05
349.679 | 349.754 | 6729.01002 | 11.51185 | 0.5 | 0.504 | 2 | Heating | 11.51024 | 0.00160611
350.179 | 350.254 | 6732.01002 | 11.53785 | 0.5 | 0.5 | 2 | Heating | 11.53785 | 3.552714e-14
350.679 | 350.75 | 6735.01002 | 11.56692 | 0.5 | 0.496 | 2 | Heating | 11.56534 | 0.001579431
351.175 | 351.25 | 6738.01002 | 11.59338 | 0.496 | 0.5 | 2 | Heating | 11.59318 | 0.0002073184
351.675 | 351.75 | 6741.01002 | 11.62346 | 0.5 | 0.5 | 2 | Heating | 11.62113 | 0.002334451
352.175 | 352.245 | 6744.01002 | 11.65223 | 0.5 | 0.495 | 2 | Heating | 11.64891 | 0.003317732
352.675 | 352.745 | 6747.01002 | 11.67969 | 0.5 | 0.5 | 2 | Heating | 11.6771 | 0.002594561
353.175 | 353.25 | 6750.01002 | 11.70646 | 0.5 | 0.505 | 2 | Heating | 11.70569 | 0.0007754647
353.67 | 353.75 | 6753.01002 | 11.73246 | 0.495 | 0.5 | 2 | Heating | 11.73411 | -0.001651663
354.17 | 354.25 | 6756.01002 | 11.76338 | 0.5 | 0.5 | 2 | Heating | 11.76266 | 0.0007217575
354.67 | 354.745 | 6759.01002 | 11.79123 | 0.5 | 0.495 | 2 | Heating | 11.79105 | 0.0001817989
355.17 | 355.241 | 6762.01002 | 11.81962 | 0.5 | 0.496 | 2 | Heating | 11.81962 | 5.506706e-14
355.67 | 355.745 | 6765.01002 | 11.84662 | 0.5 | 0.504 | 2 | Heating | 11.84877 | -0.002154521
356.166 | 356.245 | 6768.01002 | 11.87515 | 0.496 | 0.5 | 2 | Heating | 11.87782 | -0.002667331
356.666 | 356.745 | 6771.01002 | 11.90523 | 0.5 | 0.5 | 2 | Heating | 11.907 | -0.001770586
357.166 | 357.245 | 6774.01002 | 11.93423 | 0.5 | 0.5 | 2 | Heating | 11.93631 | -0.002080949
357.666 | 357.75 | 6777.01002 | 11.96046 | 0.5 | 0.505 | 2 | Heating | 11.96605 | -0.005587092
358.166 | 358.25 | 6780.01002 | 11.98854 | 0.5 | 0.5 | 2 | Heating | 11.99562 | -0.00708607
358.662 | 358.754 | 6783.01002 | 12.017 | 0.496 | 0.504 | 2 | Heating | 12.02557 | -0.008572686
359.162 | 359.25 | 6786.01002 | 12.04508 | 0.5 | 0.496 | 2 | Heating | 12.05518 | -0.01010278
359.662 | 359.75 | 6789.01002 | 12.07438 | 0.5 | 0.5 | 2 | Heating | 12.08516 | -0.01077692
360.162 | 360.25 | 6792.01002 | 12.10238 | 0.5 | 0.5 | 2 | Heating
360.662 | 360.75 | 6795.01002 | 12.13377 | 0.5 | 0.5 | 2 | Heating
361.158 | 361.245 | 6798.01002 | 12.16085 | 0.496 | 0.495 | 2 | Heating
361.658 | 361.741 | 6801.01002 | 12.19069 | 0.5 | 0.496 | 2 | Heating
362.158 | 362.245 | 6804.01002 | 12.21885 | 0.5 | 0.504 | 2 | Heating
362.658 | 362.741 | 6807.01002 | 12.25062 | 0.5 | 0.496 | 2 | Heating
363.158 | 363.237 | 6810.01002 | 12.27938 | 0.5 | 0.496 | 2 | Heating
363.654 | 363.737 | 6813.01002 | 12.31154 | 0.496 | 0.5 | 2 | Heating
364.154 | 364.237 | 6816.01002 | 12.33862 | 0.5 | 0.5 | 2 | Heating
364.654 | 364.733 | 6819.01002 | 12.36515 | 0.5 | 0.496 | 2 | Heating
365.154 | 365.233 | 6822.01002 | 12.39569 | 0.5 | 0.5 | 2 | Heating
365.654 | 365.729 | 6825.01002 | 12.42462 | 0.5 | 0.496 | 2 | Heating
366.154 | 366.233 | 6828.01002 | 12.45285 | 0.5 | 0.504 | 2 | Heating
366.65 | 366.725 | 6831.01002 | 12.48331 | 0.496 | 0.492 | 2 | Heating
367.15 | 367.225 | 6834.01002 | 12.51369 | 0.5 | 0.5 | 2 | Heating
367.65 | 367.729 | 6837.01002 | 12.54323 | 0.5 | 0.504 | 2 | Heating
368.15 | 368.225 | 6840.01002 | 12.57354 | 0.5 | 0.496 | 2 | Heating
368.65 | 368.725 | 6843.01002 | 12.60362 | 0.5 | 0.5 | 2 | Heating
369.145 | 369.225 | 6846.01002 | 12.63369 | 0.495 | 0.5 | 2 | Heating
369.645 | 369.72 | 6849.01002 | 12.66454 | 0.5 | 0.495 | 2 | Heating
370.145 | 370.225 | 6852.01002 | 12.69354 | 0.5 | 0.505 | 2 | Heating
370.645 | 370.72 | 6855.01002 | 12.72423 | 0.5 | 0.495 | 2 | Heating
371.145 | 371.216 | 6858.01002 | 12.75423 | 0.5 | 0.496 | 2 | Heating
371.641 | 371.716 | 6861.01002 | 12.78531 | 0.496 | 0.5 | 2 | Heating
372.141 | 372.216 | 6864.01002 | 12.81677 | 0.5 | 0.5 | 2 | Heating
372.641 | 372.716 | 6867.01002 | 12.93915 | 0.5 | 0.5 | 2 | Heating
373.141 | 373.212 | 6870.01002 | 12.98854 | 0.5 | 0.496 | 2 | Heating
373.641 | 373.712 | 6873.01002 | 12.97077 | 0.5 | 0.5 | 2 | Heating
374.137 | 374.212 | 6876.01002 | 12.98531 | 0.496 | 0.5 | 2 | Heating
374.637 | 374.708 | 6879.01002 | 13.01438 | 0.5 | 0.496 | 2 | Heating
375.137 | 375.204 | 6882.01002 | 13.04331 | 0.5 | 0.496 | 2 | Heating
375.637 | 375.704 | 6885.01002 | 13.07631 | 0.5 | 0.5 | 2 | Heating
376.137 | 376.204 | 6888.01002 | 13.10792 | 0.5 | 0.5 | 2 | Heating
376.633 | 376.7 | 6891.01002 | 13.14062 | 0.496 | 0.496 | 2 | Heating
377.133 | 377.204 | 6894.01002 | 13.17254 | 0.5 | 0.504 | 2 | Heating
377.633 | 377.695 | 6897.01002 | 13.20315 | 0.5 | 0.491 | 2 | Heating
378.133 | 378.204 | 6900.01002 | 13.23538 | 0.5 | 0.509 | 2 | Heating
378.633 | 378.704 | 6903.01002 | 13.269 | 0.5 | 0.5 | 2 | Heating
379.129 | 379.195 | 6906.01002 | 13.30062 | 0.496 | 0.491 | 2 | Heating
379.629 | 379.7 | 6909.01002 | 13.33385 | 0.5 | 0.505 | 2 | Heating

## 500907_1_cycle3
Tp / °C | T / °C | t / s | q / W g^-1 | dTp | dT | Cycle No | Heating/Cooling/Holding | q_bl / W g^-1 | q - q_bl / W g^-1
30.033 | 30.637 | 9315.36 | 1.510077 | 0.033 | -0.004 | 3 | Heating
30.533 | 30.812 | 9318.36 | 1.079154 | 0.5 | 0.175 | 3 | Heating
31.029 | 31.254 | 9321.36 | 0.9318462 | 0.496 | 0.442 | 3 | Heating
31.529 | 31.741 | 9324.36 | 1.030615 | 0.5 | 0.487 | 3 | Heating
32.029 | 32.237 | 9327.36 | 1.173538 | 0.5 | 0.496 | 3 | Heating
32.529 | 32.729 | 9330.36 | 1.256538 | 0.5 | 0.492 | 3 | Heating
33.029 | 33.225 | 9333.36 | 1.302 | 0.5 | 0.496 | 3 | Heating
33.525 | 33.725 | 9336.36 | 1.328923 | 0.496 | 0.5 | 3 | Heating
34.025 | 34.216 | 9339.36 | 1.347077 | 0.5 | 0.491 | 3 | Heating
34.525 | 34.712 | 9342.36 | 1.362 | 0.5 | 0.496 | 3 | Heating
35.025 | 35.204 | 9345.36 | 1.372308 | 0.5 | 0.492 | 3 | Heating
35.525 | 35.704 | 9348.36 | 1.384846 | 0.5 | 0.5 | 3 | Heating
36.02 | 36.2 | 9351.36 | 1.394077 | 0.495 | 0.496 | 3 | Heating
36.52 | 36.704 | 9354.36 | 1.405385 | 0.5 | 0.504 | 3 | Heating
37.02 | 37.2 | 9357.36 | 1.415692 | 0.5 | 0.496 | 3 | Heating
37.52 | 37.7 | 9360.36 | 1.426308 | 0.5 | 0.5 | 3 | Heating
38.02 | 38.195 | 9363.36 | 1.435385 | 0.5 | 0.495 | 3 | Heating
38.516 | 38.695 | 9366.36 | 1.446462 | 0.496 | 0.5 | 3 | Heating
39.016 | 39.187 | 9369.36 | 1.455923 | 0.5 | 0.492 | 3 | Heating
39.516 | 39.683 | 9372.36 | 1.466385 | 0.5 | 0.496 | 3 | Heating
40.016 | 40.183 | 9375.36 | 1.475 | 0.5 | 0.5 | 3 | Heating
40.516 | 40.679 | 9378.36 | 1.485154 | 0.5 | 0.496 | 3 | Heating
41.012 | 41.179 | 9381.36 | 1.494077 | 0.496 | 0.5 | 3 | Heating
41.512 | 41.679 | 9384.36 | 1.506 | 0.5 | 0.5 | 3 | Heating
42.012 | 42.17 | 9387.36 | 1.515308 | 0.5 | 0.491 | 3 | Heating
42.512 | 42.67 | 9390.36 | 1.527154 | 0.5 | 0.5 | 3 | Heating
43.012 | 43.166 | 9393.36 | 1.535615 | 0.5 | 0.496 | 3 | Heating
43.508 | 43.666 | 9396.36 | 1.545538 | 0.496 | 0.5 | 3 | Heating
44.008 | 44.166 | 9399.36 | 1.555154 | 0.5 | 0.5 | 3 | Heating
44.508 | 44.662 | 9402.36 | 1.564385 | 0.5 | 0.496 | 3 | Heating
45.008 | 45.158 | 9405.36 | 1.572692 | 0.5 | 0.496 | 3 | Heating
45.508 | 45.658 | 9408.36 | 1.583154 | 0.5 | 0.5 | 3 | Heating
46.004 | 46.158 | 9411.36 | 1.592154 | 0.496 | 0.5 | 3 | Heating
46.504 | 46.654 | 9414.36 | 1.603692 | 0.5 | 0.496 | 3 | Heating
47.004 | 47.154 | 9417.36 | 1.612538 | 0.5 | 0.5 | 3 | Heating
47.504 | 47.65 | 9420.36 | 1.622308 | 0.5 | 0.496 | 3 | Heating
48.004 | 48.15 | 9423.36 | 1.632769 | 0.5 | 0.5 | 3 | Heating
48.5 | 48.65 | 9426.36 | 1.642385 | 0.496 | 0.5 | 3 | Heating
49 | 49.145 | 9429.36 | 1.651462 | 0.5 | 0.495 | 3 | Heating
49.5 | 49.645 | 9432.36 | 1.662692 | 0.5 | 0.5 | 3 | Heating
50 | 50.145 | 9435.36 | 1.672385 | 0.5 | 0.5 | 3 | Heating
50.5 | 50.641 | 9438.36 | 1.683615 | 0.5 | 0.496 | 3 | Heating
50.995 | 51.137 | 9441.36 | 1.692308 | 0.495 | 0.496 | 3 | Heating
51.495 | 51.637 | 9444.36 | 1.702077 | 0.5 | 0.5 | 3 | Heating
51.995 | 52.133 | 9447.36 | 1.712077 | 0.5 | 0.496 | 3 | Heating
52.495 | 52.637 | 9450.36 | 1.722385 | 0.5 | 0.504 | 3 | Heating
52.995 | 53.129 | 9453.36 | 1.731231 | 0.5 | 0.492 | 3 | Heating
53.491 | 53.625 | 9456.36 | 1.741308 | 0.496 | 0.496 | 3 | Heating
53.991 | 54.129 | 9459.36 | 1.749692 | 0.5 | 0.504 | 3 | Heating
54.491 | 54.629 | 9462.36 | 1.761615 | 0.5 | 0.5 | 3 | Heating
54.991 | 55.12 | 9465.36 | 1.770385 | 0.5 | 0.491 | 3 | Heating
55.491 | 55.629 | 9468.36 | 1.780077 | 0.5 | 0.509 | 3 | Heating
55.987 | 56.12 | 9471.36 | 1.792385 | 0.496 | 0.491 | 3 | Heating
56.487 | 56.625 | 9474.36 | 1.801 | 0.5 | 0.505 | 3 | Heating
56.987 | 57.12 | 9477.36 | 1.809462 | 0.5 | 0.495 | 3 | Heating
57.487 | 57.62 | 9480.36 | 1.820231 | 0.5 | 0.5 | 3 | Heating
57.987 | 58.12 | 9483.36 | 1.829769 | 0.5 | 0.5 | 3 | Heating
58.487 | 58.625 | 9486.36 | 1.839923 | 0.5 | 0.505 | 3 | Heating
58.983 | 59.12 | 9489.36 | 1.849462 | 0.496 | 0.495 | 3 | Heating
59.483 | 59.616 | 9492.36 | 1.859385 | 0.5 | 0.496 | 3 | Heating
59.983 | 60.112 | 9495.36 | 1.870077 | 0.5 | 0.496 | 3 | Heating
60.483 | 60.612 | 9498.36 | 1.880769 | 0.5 | 0.5 | 3 | Heating
60.983 | 61.112 | 9501.36 | 1.889923 | 0.5 | 0.5 | 3 | Heating
61.479 | 61.612 | 9504.36 | 1.902154 | 0.496 | 0.5 | 3 | Heating
61.979 | 62.108 | 9507.36 | 1.910692 | 0.5 | 0.496 | 3 | Heating
62.479 | 62.604 | 9510.36 | 1.921385 | 0.5 | 0.496 | 3 | Heating
62.979 | 63.108 | 9513.36 | 1.931077 | 0.5 | 0.504 | 3 | Heating
63.479 | 63.608 | 9516.36 | 1.94 | 0.5 | 0.5 | 3 | Heating
63.975 | 64.108 | 9519.36 | 1.949769 | 0.496 | 0.5 | 3 | Heating
64.475 | 64.604 | 9522.36 | 1.960923 | 0.5 | 0.496 | 3 | Heating
64.975 | 65.108 | 9525.36 | 1.969538 | 0.5 | 0.504 | 3 | Heating
65.475 | 65.604 | 9528.36 | 1.981462 | 0.5 | 0.496 | 3 | Heating
65.975 | 66.108 | 9531.36 | 1.991077 | 0.5 | 0.504 | 3 | Heating
66.47 | 66.608 | 9534.36 | 1.998923 | 0.495 | 0.5 | 3 | Heating
66.97 | 67.104 | 9537.36 | 2.010846 | 0.5 | 0.496 | 3 | Heating
67.47 | 67.608 | 9540.36 | 2.019923 | 0.5 | 0.504 | 3 | Heating
67.97 | 68.104 | 9543.36 | 2.030692 | 0.5 | 0.496 | 3 | Heating
68.47 | 68.608 | 9546.36 | 2.037154 | 0.5 | 0.504 | 3 | Heating
68.966 | 69.104 | 9549.36 | 2.044 | 0.496 | 0.496 | 3 | Heating
69.466 | 69.6 | 9552.36 | 2.057 | 0.5 | 0.496 | 3 | Heating
69.966 | 70.104 | 9555.36 | 2.068231 | 0.5 | 0.504 | 3 | Heating
70.466 | 70.608 | 9558.36 | 2.079308 | 0.5 | 0.504 | 3 | Heating
70.966 | 71.1 | 9561.36 | 2.082692 | 0.5 | 0.492 | 3 | Heating
71.462 | 71.6 | 9564.36 | 2.086769 | 0.496 | 0.5 | 3 | Heating
71.962 | 72.1 | 9567.36 | 2.100154 | 0.5 | 0.5 | 3 | Heating
72.462 | 72.6 | 9570.36 | 2.115231 | 0.5 | 0.5 | 3 | Heating
72.962 | 73.104 | 9573.36 | 2.124462 | 0.5 | 0.504 | 3 | Heating
73.462 | 73.595 | 9576.36 | 2.136 | 0.5 | 0.491 | 3 | Heating
73.958 | 74.1 | 9579.36 | 2.145308 | 0.496 | 0.505 | 3 | Heating
74.458 | 74.604 | 9582.36 | 2.155308 | 0.5 | 0.504 | 3 | Heating
74.958 | 75.1 | 9585.36 | 2.166385 | 0.5 | 0.496 | 3 | Heating
75.458 | 75.6 | 9588.36 | 2.175615 | 0.5 | 0.5 | 3 | Heating
75.958 | 76.1 | 9591.36 | 2.184462 | 0.5 | 0.5 | 3 | Heating
76.454 | 76.6 | 9594.36 | 2.197385 | 0.496 | 0.5 | 3 | Heating
76.954 | 77.104 | 9597.36 | 2.206538 | 0.5 | 0.504 | 3 | Heating
77.454 | 77.6 | 9600.36 | 2.216769 | 0.5 | 0.496 | 3 | Heating
77.954 | 78.1 | 9603.36 | 2.225615 | 0.5 | 0.5 | 3 | Heating
78.454 | 78.604 | 9606.36 | 2.238462 | 0.5 | 0.504 | 3 | Heating
78.95 | 79.095 | 9609.36 | 2.248615 | 0.496 | 0.491 | 3 | Heating
79.45 | 79.595 | 9612.36 | 2.26 | 0.5 | 0.5 | 3 | Heating
79.95 | 80.1 | 9615.36 | 2.267846 | 0.5 | 0.505 | 3 | Heating
80.45 | 80.6 | 9618.36 | 2.280231 | 0.5 | 0.5 | 3 | Heating
80.95 | 81.1 | 9621.36 | 2.290769 | 0.5 | 0.5 | 3 | Heating
81.445 | 81.591 | 9624.36 | 2.300692 | 0.495 | 0.491 | 3 | Heating
81.945 | 82.104 | 9627.36 | 2.311692 | 0.5 | 0.513 | 3 | Heating
82.445 | 82.6 | 9630.36 | 2.321462 | 0.5 | 0.496 | 3 | Heating
82.945 | 83.095 | 9633.36 | 2.332077 | 0.5 | 0.495 | 3 | Heating
83.445 | 83.6 | 9636.36 | 2.340385 | 0.5 | 0.505 | 3 | Heating
83.941 | 84.1 | 9639.36 | 2.351154 | 0.496 | 0.5 | 3 | Heating
84.441 | 84.595 | 9642.36 | 2.361692 | 0.5 | 0.495 | 3 | Heating
84.941 | 85.095 | 9645.36 | 2.371538 | 0.5 | 0.5 | 3 | Heating
85.441 | 85.591 | 9648.36 | 2.382538 | 0.5 | 0.496 | 3 | Heating
85.941 | 86.091 | 9651.36 | 2.392231 | 0.5 | 0.5 | 3 | Heating
86.437 | 86.587 | 9654.36 | 2.403077 | 0.496 | 0.496 | 3 | Heating
86.937 | 87.087 | 9657.36 | 2.411462 | 0.5 | 0.5 | 3 | Heating
87.437 | 87.583 | 9660.36 | 2.423846 | 0.5 | 0.496 | 3 | Heating
87.937 | 88.079 | 9663.36 | 2.433 | 0.5 | 0.496 | 3 | Heating
88.437 | 88.575 | 9666.36 | 2.442769 | 0.5 | 0.496 | 3 | Heating
88.937 | 89.079 | 9669.36 | 2.451154 | 0.5 | 0.504 | 3 | Heating
89.433 | 89.575 | 9672.36 | 2.468231 | 0.496 | 0.496 | 3 | Heating
89.933 | 90.07 | 9675.36 | 2.478615 | 0.5 | 0.495 | 3 | Heating
90.433 | 90.575 | 9678.36 | 2.490077 | 0.5 | 0.505 | 3 | Heating
90.933 | 91.066 | 9681.36 | 2.501615 | 0.5 | 0.491 | 3 | Heating
91.433 | 91.566 | 9684.36 | 2.514615 | 0.5 | 0.5 | 3 | Heating
91.929 | 92.07 | 9687.36 | 2.524077 | 0.496 | 0.504 | 3 | Heating
92.429 | 92.562 | 9690.36 | 2.536308 | 0.5 | 0.492 | 3 | Heating
92.929 | 93.062 | 9693.36 | 2.545 | 0.5 | 0.5 | 3 | Heating
93.429 | 93.562 | 9696.36 | 2.556462 | 0.5 | 0.5 | 3 | Heating
93.929 | 94.058 | 9699.36 | 2.566692 | 0.5 | 0.496 | 3 | Heating
94.425 | 94.562 | 9702.36 | 2.576538 | 0.496 | 0.504 | 3 | Heating
94.925 | 95.062 | 9705.36 | 2.587231 | 0.5 | 0.5 | 3 | Heating
95.425 | 95.558 | 9708.36 | 2.597846 | 0.5 | 0.496 | 3 | Heating
95.925 | 96.058 | 9711.36 | 2.605462 | 0.5 | 0.5 | 3 | Heating
96.425 | 96.55 | 9714.36 | 2.617385 | 0.5 | 0.492 | 3 | Heating
96.92 | 97.05 | 9717.36 | 2.627308 | 0.495 | 0.5 | 3 | Heating
97.42 | 97.55 | 9720.36 | 2.642769 | 0.5 | 0.5 | 3 | Heating
97.92 | 98.05 | 9723.36 | 2.652692 | 0.5 | 0.5 | 3 | Heating
98.42 | 98.541 | 9726.36 | 2.659615 | 0.5 | 0.491 | 3 | Heating
98.92 | 99.045 | 9729.36 | 2.671462 | 0.5 | 0.504 | 3 | Heating
99.416 | 99.537 | 9732.36 | 2.685154 | 0.496 | 0.492 | 3 | Heating
99.916 | 100.045 | 9735.36 | 2.696231 | 0.5 | 0.508 | 3 | Heating
100.416 | 100.541 | 9738.36 | 2.706462 | 0.5 | 0.496 | 3 | Heating
100.916 | 101.041 | 9741.36 | 2.701308 | 0.5 | 0.5 | 3 | Heating
101.416 | 101.537 | 9744.36 | 2.714692 | 0.5 | 0.496 | 3 | Heating
101.912 | 102.037 | 9747.36 | 2.736923 | 0.496 | 0.5 | 3 | Heating
102.412 | 102.541 | 9750.36 | 2.75 | 0.5 | 0.504 | 3 | Heating
102.912 | 103.037 | 9753.36 | 2.757923 | 0.5 | 0.496 | 3 | Heating
103.412 | 103.537 | 9756.36 | 2.769385 | 0.5 | 0.5 | 3 | Heating
103.912 | 104.033 | 9759.36 | 2.778 | 0.5 | 0.496 | 3 | Heating
104.408 | 104.533 | 9762.36 | 2.790154 | 0.496 | 0.5 | 3 | Heating
104.908 | 105.033 | 9765.36 | 2.803923 | 0.5 | 0.5 | 3 | Heating
105.408 | 105.533 | 9768.36 | 2.813231 | 0.5 | 0.5 | 3 | Heating
105.908 | 106.025 | 9771.36 | 2.826308 | 0.5 | 0.492 | 3 | Heating
106.408 | 106.525 | 9774.36 | 2.840769 | 0.5 | 0.5 | 3 | Heating
106.904 | 107.025 | 9777.36 | 2.851538 | 0.496 | 0.5 | 3 | Heating
107.404 | 107.52 | 9780.36 | 2.862154 | 0.5 | 0.495 | 3 | Heating
107.904 | 108.016 | 9783.36 | 2.873077 | 0.5 | 0.496 | 3 | Heating
108.404 | 108.52 | 9786.36 | 2.885231 | 0.5 | 0.504 | 3 | Heating
108.904 | 109.016 | 9789.36 | 2.899308 | 0.5 | 0.496 | 3 | Heating
109.4 | 109.52 | 9792.36 | 2.907538 | 0.496 | 0.504 | 3 | Heating
109.9 | 110.02 | 9795.36 | 2.919 | 0.5 | 0.5 | 3 | Heating
110.4 | 110.516 | 9798.36 | 2.929923 | 0.5 | 0.496 | 3 | Heating
110.9 | 111.012 | 9801.36 | 2.938846 | 0.5 | 0.496 | 3 | Heating
111.4 | 111.512 | 9804.36 | 2.949769 | 0.5 | 0.5 | 3 | Heating
111.895 | 112.012 | 9807.36 | 2.956692 | 0.495 | 0.5 | 3 | Heating
112.395 | 112.512 | 9810.36 | 2.971 | 0.5 | 0.5 | 3 | Heating
112.895 | 113.012 | 9813.36 | 2.980077 | 0.5 | 0.5 | 3 | Heating
113.395 | 113.508 | 9816.36 | 2.991538 | 0.5 | 0.496 | 3 | Heating
113.895 | 114.008 | 9819.36 | 3.000692 | 0.5 | 0.5 | 3 | Heating
114.391 | 114.504 | 9822.36 | 3.015 | 0.496 | 0.496 | 3 | Heating
114.891 | 115.004 | 9825.36 | 3.025154 | 0.5 | 0.5 | 3 | Heating
115.391 | 115.508 | 9828.36 | 3.035923 | 0.5 | 0.504 | 3 | Heating
115.891 | 116 | 9831.36 | 3.048154 | 0.5 | 0.492 | 3 | Heating
116.391 | 116.504 | 9834.36 | 3.059615 | 0.5 | 0.504 | 3 | Heating
116.887 | 117 | 9837.36 | 3.073769 | 0.496 | 0.496 | 3 | Heating
117.387 | 117.5 | 9840.36 | 3.085077 | 0.5 | 0.5 | 3 | Heating
117.887 | 118 | 9843.36 | 3.093923 | 0.5 | 0.5 | 3 | Heating
118.387 | 118.495 | 9846.36 | 3.109846 | 0.5 | 0.495 | 3 | Heating
118.887 | 118.995 | 9849.36 | 3.120154 | 0.5 | 0.5 | 3 | Heating
119.387 | 119.5 | 9852.36 | 3.132692 | 0.5 | 0.505 | 3 | Heating
119.883 | 119.995 | 9855.36 | 3.143154 | 0.496 | 0.495 | 3 | Heating
120.383 | 120.495 | 9858.36 | 3.154154 | 0.5 | 0.5 | 3 | Heating
120.883 | 120.995 | 9861.36 | 3.168615 | 0.5 | 0.5 | 3 | Heating
121.383 | 121.495 | 9864.36 | 3.179462 | 0.5 | 0.5 | 3 | Heating
121.883 | 121.995 | 9867.36 | 3.193385 | 0.5 | 0.5 | 3 | Heating
122.379 | 122.487 | 9870.36 | 3.202923 | 0.496 | 0.492 | 3 | Heating
122.879 | 122.991 | 9873.36 | 3.213538 | 0.5 | 0.504 | 3 | Heating
123.379 | 123.491 | 9876.36 | 3.224846 | 0.5 | 0.5 | 3 | Heating
123.879 | 123.991 | 9879.36 | 3.234923 | 0.5 | 0.5 | 3 | Heating
124.379 | 124.487 | 9882.36 | 3.246154 | 0.5 | 0.496 | 3 | Heating
124.875 | 124.987 | 9885.36 | 3.259077 | 0.496 | 0.5 | 3 | Heating
125.375 | 125.487 | 9888.36 | 3.269308 | 0.5 | 0.5 | 3 | Heating
125.875 | 125.987 | 9891.36 | 3.278846 | 0.5 | 0.5 | 3 | Heating
126.375 | 126.483 | 9894.36 | 3.294385 | 0.5 | 0.496 | 3 | Heating
126.875 | 126.987 | 9897.36 | 3.305769 | 0.5 | 0.504 | 3 | Heating
127.37 | 127.487 | 9900.36 | 3.319692 | 0.495 | 0.5 | 3 | Heating
127.87 | 127.983 | 9903.36 | 3.329 | 0.5 | 0.496 | 3 | Heating
128.37 | 128.479 | 9906.36 | 3.341923 | 0.5 | 0.496 | 3 | Heating
128.87 | 128.983 | 9909.36 | 3.352769 | 0.5 | 0.504 | 3 | Heating
129.37 | 129.483 | 9912.36 | 3.365 | 0.5 | 0.5 | 3 | Heating
129.866 | 129.983 | 9915.36 | 3.372769 | 0.496 | 0.5 | 3 | Heating
130.366 | 130.487 | 9918.36 | 3.386846 | 0.5 | 0.504 | 3 | Heating
130.866 | 130.983 | 9921.36 | 3.396308 | 0.5 | 0.496 | 3 | Heating
131.366 | 131.479 | 9924.36 | 3.406846 | 0.5 | 0.496 | 3 | Heating
131.866 | 131.979 | 9927.36 | 3.416538 | 0.5 | 0.5 | 3 | Heating
132.362 | 132.479 | 9930.36 | 3.433 | 0.496 | 0.5 | 3 | Heating
132.862 | 132.979 | 9933.36 | 3.437077 | 0.5 | 0.5 | 3 | Heating
133.362 | 133.479 | 9936.36 | 3.453769 | 0.5 | 0.5 | 3 | Heating
133.862 | 133.975 | 9939.36 | 3.468615 | 0.5 | 0.496 | 3 | Heating
134.362 | 134.479 | 9942.36 | 3.481615 | 0.5 | 0.504 | 3 | Heating
134.858 | 134.975 | 9945.36 | 3.491615 | 0.496 | 0.496 | 3 | Heating
135.358 | 135.475 | 9948.36 | 3.504923 | 0.5 | 0.5 | 3 | Heating
135.858 | 135.97 | 9951.36 | 3.518538 | 0.5 | 0.495 | 3 | Heating
136.358 | 136.475 | 9954.36 | 3.531231 | 0.5 | 0.505 | 3 | Heating
136.858 | 136.979 | 9957.36 | 3.541615 | 0.5 | 0.504 | 3 | Heating
137.354 | 137.475 | 9960.36 | 3.557308 | 0.496 | 0.496 | 3 | Heating
137.854 | 137.975 | 9963.36 | 3.565 | 0.5 | 0.5 | 3 | Heating
138.354 | 138.479 | 9966.36 | 3.576692 | 0.5 | 0.504 | 3 | Heating
138.854 | 138.979 | 9969.36 | 3.587769 | 0.5 | 0.5 | 3 | Heating
139.354 | 139.475 | 9972.36 | 3.600538 | 0.5 | 0.496 | 3 | Heating
139.85 | 139.975 | 9975.36 | 3.615308 | 0.496 | 0.5 | 3 | Heating
140.35 | 140.47 | 9978.36 | 3.624308 | 0.5 | 0.495 | 3 | Heating
140.85 | 140.97 | 9981.36 | 3.639846 | 0.5 | 0.5 | 3 | Heating
141.35 | 141.466 | 9984.36 | 3.651692 | 0.5 | 0.496 | 3 | Heating
141.85 | 141.966 | 9987.36 | 3.667 | 0.5 | 0.5 | 3 | Heating
142.345 | 142.466 | 9990.36 | 3.678 | 0.495 | 0.5 | 3 | Heating
142.845 | 142.962 | 9993.36 | 3.693538 | 0.5 | 0.496 | 3 | Heating
143.345 | 143.462 | 9996.36 | 3.703538 | 0.5 | 0.5 | 3 | Heating
143.845 | 143.962 | 9999.36 | 3.714769 | 0.5 | 0.5 | 3 | Heating
144.345 | 144.458 | 10002.36 | 3.731462 | 0.5 | 0.496 | 3 | Heating
144.841 | 144.958 | 10005.36 | 3.745 | 0.496 | 0.5 | 3 | Heating
145.341 | 145.454 | 10008.36 | 3.759231 | 0.5 | 0.496 | 3 | Heating
145.841 | 145.954 | 10011.36 | 3.770231 | 0.5 | 0.5 | 3 | Heating
146.341 | 146.454 | 10014.36 | 3.787077 | 0.5 | 0.5 | 3 | Heating
146.841 | 146.95 | 10017.36 | 3.799154 | 0.5 | 0.496 | 3 | Heating
147.337 | 147.45 | 10020.36 | 3.811385 | 0.496 | 0.5 | 3 | Heating
147.837 | 147.945 | 10023.36 | 3.825462 | 0.5 | 0.495 | 3 | Heating
148.337 | 148.45 | 10026.36 | 3.836769 | 0.5 | 0.505 | 3 | Heating
148.837 | 148.945 | 10029.36 | 3.845 | 0.5 | 0.495 | 3 | Heating
149.337 | 149.445 | 10032.36 | 3.858923 | 0.5 | 0.5 | 3 | Heating
149.833 | 149.941 | 10035.36 | 3.874692 | 0.496 | 0.496 | 3 | Heating
150.333 | 150.441 | 10038.36 | 3.889538 | 0.5 | 0.5 | 3 | Heating | 3.889538 | 3.996803e-15
150.833 | 150.941 | 10041.36 | 3.903308 | 0.5 | 0.5 | 3 | Heating | 3.902004 | 0.001303411
151.333 | 151.441 | 10044.36 | 3.914615 | 0.5 | 0.5 | 3 | Heating | 3.914493 | 0.0001226416
151.833 | 151.941 | 10047.36 | 3.928 | 0.5 | 0.5 | 3 | Heating | 3.927004 | 0.0009960534
152.333 | 152.437 | 10050.36 | 3.941308 | 0.5 | 0.496 | 3 | Heating | 3.939438 | 0.001870064
152.829 | 152.933 | 10053.36 | 3.953615 | 0.496 | 0.496 | 3 | Heating | 3.951894 | 0.0017215
153.329 | 153.437 | 10056.36 | 3.954846 | 0.5 | 0.504 | 3 | Heating | 3.964574 | -0.009728118
153.829 | 153.929 | 10059.36 | 3.967231 | 0.5 | 0.492 | 3 | Heating | 3.976975 | -0.009744654
154.329 | 154.433 | 10062.36 | 3.987462 | 0.5 | 0.504 | 3 | Heating | 3.989702 | -0.002240833
154.829 | 154.933 | 10065.36 | 4.001538 | 0.5 | 0.5 | 3 | Heating | 4.002352 | -0.0008132819
155.325 | 155.429 | 10068.36 | 4.014923 | 0.496 | 0.496 | 3 | Heating | 4.014923 | 3.552714e-15
155.825 | 155.929 | 10071.36 | 4.028923 | 0.5 | 0.5 | 3 | Heating | 4.027619 | 0.001303842
156.325 | 156.429 | 10074.36 | 4.040308 | 0.5 | 0.5 | 3 | Heating | 4.040339 | -3.133563e-05
156.825 | 156.929 | 10077.36 | 4.052692 | 0.5 | 0.5 | 3 | Heating | 4.053083 | -0.0003902491
157.325 | 157.429 | 10080.36 | 4.063077 | 0.5 | 0.5 | 3 | Heating | 4.06585 | -0.002772998
157.82 | 157.929 | 10083.36 | 4.078923 | 0.495 | 0.5 | 3 | Heating | 4.078641 | 0.0002818576
158.32 | 158.429 | 10086.36 | 4.090538 | 0.5 | 0.5 | 3 | Heating | 4.091457 | -0.0009180906
158.82 | 158.929 | 10089.36 | 4.106846 | 0.5 | 0.5 | 3 | Heating | 4.104296 | 0.002550135
159.32 | 159.425 | 10092.36 | 4.118538 | 0.5 | 0.496 | 3 | Heating | 4.117057 | 0.001481749
159.82 | 159.925 | 10095.36 | 4.131308 | 0.5 | 0.5 | 3 | Heating | 4.129945 | 0.001363141
160.316 | 160.425 | 10098.36 | 4.144077 | 0.496 | 0.5 | 3 | Heating | 4.142857 | 0.001220102
160.816 | 160.92 | 10101.36 | 4.156385 | 0.5 | 0.495 | 3 | Heating | 4.155664 | 0.0007204825
161.316 | 161.42 | 10104.36 | 4.171538 | 0.5 | 0.5 | 3 | Heating | 4.168625 | 0.002913143
161.816 | 161.92 | 10107.36 | 4.184538 | 0.5 | 0.5 | 3 | Heating | 4.181611 | 0.002927227
162.316 | 162.42 | 10110.36 | 4.196846 | 0.5 | 0.5 | 3 | Heating | 4.194622 | 0.002224175
162.812 | 162.916 | 10113.36 | 4.211538 | 0.496 | 0.496 | 3 | Heating | 4.207553 | 0.003985193
163.312 | 163.416 | 10116.36 | 4.222462 | 0.5 | 0.5 | 3 | Heating | 4.220614 | 0.001847769
163.812 | 163.92 | 10119.36 | 4.234385 | 0.5 | 0.504 | 3 | Heating | 4.233804 | 0.00058043
164.312 | 164.416 | 10122.36 | 4.249462 | 0.5 | 0.496 | 3 | Heating | 4.24681 | 0.002651284
164.812 | 164.916 | 10125.36 | 4.260769 | 0.5 | 0.5 | 3 | Heating | 4.259946 | 0.0008227938
165.308 | 165.42 | 10128.36 | 4.273923 | 0.496 | 0.504 | 3 | Heating | 4.273213 | 0.0007096358
165.808 | 165.916 | 10131.36 | 4.287154 | 0.5 | 0.496 | 3 | Heating | 4.286295 | 0.0008586664
166.308 | 166.416 | 10134.36 | 4.299692 | 0.5 | 0.5 | 3 | Heating | 4.299508 | 0.0001843684
166.808 | 166.912 | 10137.36 | 4.311846 | 0.5 | 0.496 | 3 | Heating | 4.31264 | -0.0007942598
167.308 | 167.412 | 10140.36 | 4.328538 | 0.5 | 0.5 | 3 | Heating | 4.325905 | 0.002633946
167.804 | 167.908 | 10143.36 | 4.343308 | 0.496 | 0.496 | 3 | Heating | 4.339088 | 0.004219575
168.304 | 168.412 | 10146.36 | 4.352846 | 0.5 | 0.504 | 3 | Heating | 4.352511 | 0.0003355643
168.804 | 168.908 | 10149.36 | 4.369 | 0.5 | 0.496 | 3 | Heating | 4.365746 | 0.003254081
169.304 | 169.412 | 10152.36 | 4.385 | 0.5 | 0.504 | 3 | Heating | 4.379221 | 0.005778846
169.804 | 169.912 | 10155.36 | 4.396385 | 0.5 | 0.5 | 3 | Heating | 4.392616 | 0.003768747
170.3 | 170.404 | 10158.36 | 4.410923 | 0.496 | 0.492 | 3 | Heating | 4.405822 | 0.005101019
170.8 | 170.908 | 10161.36 | 4.425462 | 0.5 | 0.504 | 3 | Heating | 4.419377 | 0.006084563
171.3 | 171.408 | 10164.36 | 4.437 | 0.5 | 0.5 | 3 | Heating | 4.432851 | 0.00414896
171.8 | 171.904 | 10167.36 | 4.451846 | 0.5 | 0.496 | 3 | Heating | 4.446244 | 0.005602443
172.3 | 172.408 | 10170.36 | 4.468769 | 0.5 | 0.504 | 3 | Heating | 4.459879 | 0.008889804
172.795 | 172.904 | 10173.36 | 4.479 | 0.495 | 0.496 | 3 | Heating | 4.473325 | 0.005674595
173.295 | 173.4 | 10176.36 | 4.490692 | 0.5 | 0.496 | 3 | Heating | 4.486798 | 0.003894338
173.795 | 173.908 | 10179.36 | 4.506769 | 0.5 | 0.508 | 3 | Heating | 4.500624 | 0.006145085
174.295 | 174.4 | 10182.36 | 4.522385 | 0.5 | 0.492 | 3 | Heating | 4.514042 | 0.008342984
174.795 | 174.904 | 10185.36 | 4.529923 | 0.5 | 0.504 | 3 | Heating | 4.527814 | 0.002109279
175.291 | 175.4 | 10188.36 | 4.544462 | 0.496 | 0.496 | 3 | Heating | 4.541395 | 0.003066984
175.791 | 175.904 | 10191.36 | 4.559923 | 0.5 | 0.504 | 3 | Heating | 4.555222 | 0.004700986
176.291 | 176.4 | 10194.36 | 4.577615 | 0.5 | 0.496 | 3 | Heating | 4.568858 | 0.008757848
176.791 | 176.895 | 10197.36 | 4.590231 | 0.5 | 0.495 | 3 | Heating | 4.582493 | 0.007738088
177.291 | 177.4 | 10200.36 | 4.602462 | 0.5 | 0.505 | 3 | Heating | 4.596431 | 0.006030165
177.787 | 177.9 | 10203.36 | 4.618077 | 0.496 | 0.5 | 3 | Heating | 4.61026 | 0.007816811
178.287 | 178.395 | 10206.36 | 4.631154 | 0.5 | 0.495 | 3 | Heating | 4.623978 | 0.007175689
178.787 | 178.895 | 10209.36 | 4.645 | 0.5 | 0.5 | 3 | Heating | 4.637863 | 0.007137262
179.287 | 179.395 | 10212.36 | 4.66 | 0.5 | 0.5 | 3 | Heating | 4.651776 | 0.008224469
179.787 | 179.891 | 10215.36 | 4.673462 | 0.5 | 0.496 | 3 | Heating | 4.665605 | 0.007856546
180.283 | 180.391 | 10218.36 | 4.688154 | 0.496 | 0.5 | 3 | Heating | 4.679574 | 0.008579568
180.783 | 180.887 | 10221.36 | 4.700231 | 0.5 | 0.496 | 3 | Heating | 4.69346 | 0.006770793
181.283 | 181.387 | 10224.36 | 4.702846 | 0.5 | 0.5 | 3 | Heating | 4.707486 | -0.004639996
181.783 | 181.887 | 10227.36 | 4.718154 | 0.5 | 0.5 | 3 | Heating | 4.721541 | -0.003387185
182.283 | 182.387 | 10230.36 | 4.736769 | 0.5 | 0.5 | 3 | Heating | 4.735625 | 0.001144512
182.783 | 182.883 | 10233.36 | 4.752846 | 0.5 | 0.496 | 3 | Heating | 4.749624 | 0.003221856
183.279 | 183.387 | 10236.36 | 4.77 | 0.496 | 0.504 | 3 | Heating | 4.763879 | 0.006121086
183.779 | 183.883 | 10239.36 | 4.780154 | 0.5 | 0.496 | 3 | Heating | 4.777936 | 0.002217708
184.279 | 184.391 | 10242.36 | 4.794231 | 0.5 | 0.508 | 3 | Heating | 4.792363 | 0.001867521
184.779 | 184.887 | 10245.36 | 4.809538 | 0.5 | 0.496 | 3 | Heating | 4.806479 | 0.003059714
185.279 | 185.391 | 10248.36 | 4.823615 | 0.5 | 0.504 | 3 | Heating | 4.820852 | 0.002763828
185.775 | 185.887 | 10251.36 | 4.839231 | 0.496 | 0.496 | 3 | Heating | 4.835025 | 0.004205276
186.275 | 186.383 | 10254.36 | 4.845692 | 0.5 | 0.496 | 3 | Heating | 4.849229 | -0.003536255
186.775 | 186.887 | 10257.36 | 4.861308 | 0.5 | 0.504 | 3 | Heating | 4.863691 | -0.002382962
187.275 | 187.383 | 10260.36 | 4.875923 | 0.5 | 0.496 | 3 | Heating | 4.877953 | -0.002029676
187.775 | 187.883 | 10263.36 | 4.889308 | 0.5 | 0.5 | 3 | Heating | 4.89236 | -0.003051959
188.27 | 188.387 | 10266.36 | 4.897769 | 0.495 | 0.504 | 3 | Heating | 4.906912 | -0.009142936
188.77 | 188.887 | 10269.36 | 4.913308 | 0.5 | 0.5 | 3 | Heating | 4.921379 | -0.008071716
189.27 | 189.383 | 10272.36 | 4.934846 | 0.5 | 0.496 | 3 | Heating | 4.935761 | -0.000914598
189.77 | 189.883 | 10275.36 | 4.949846 | 0.5 | 0.5 | 3 | Heating | 4.950288 | -0.0004420991
190.27 | 190.383 | 10278.36 | 4.964846 | 0.5 | 0.5 | 3 | Heating | 4.964846 | 5.329071e-15
190.766 | 190.879 | 10281.36 | 4.979308 | 0.496 | 0.496 | 3 | Heating | 4.979318 | -1.003334e-05
191.266 | 191.383 | 10284.36 | 4.992692 | 0.5 | 0.504 | 3 | Heating | 4.994054 | -0.001361246
191.766 | 191.879 | 10287.36 | 5.004385 | 0.5 | 0.496 | 3 | Heating | 5.008586 | -0.004201316
192.266 | 192.379 | 10290.36 | 5.020846 | 0.5 | 0.5 | 3 | Heating | 5.023266 | -0.002420027
192.766 | 192.879 | 10293.36 | 5.039077 | 0.5 | 0.5 | 3 | Heating | 5.037977 | 0.001099596
193.262 | 193.379 | 10296.36 | 5.052 | 0.496 | 0.5 | 3 | Heating | 5.052719 | -0.0007194701
193.762 | 193.879 | 10299.36 | 5.067692 | 0.5 | 0.5 | 3 | Heating | 5.067493 | 0.0001995984
194.262 | 194.379 | 10302.36 | 5.082231 | 0.5 | 0.5 | 3 | Heating | 5.082297 | -6.637499e-05
194.762 | 194.875 | 10305.36 | 5.097 | 0.5 | 0.496 | 3 | Heating | 5.097014 | -1.406431e-05
195.262 | 195.379 | 10308.36 | 5.112 | 0.5 | 0.504 | 3 | Heating | 5.112 | 4.440892e-15
195.758 | 195.875 | 10311.36 | 5.128154 | 0.496 | 0.496 | 3 | Heating | 5.126779 | 0.00137454
196.258 | 196.37 | 10314.36 | 5.142231 | 0.5 | 0.495 | 3 | Heating | 5.14156 | 0.0006709586
196.758 | 196.875 | 10317.36 | 5.151077 | 0.5 | 0.505 | 3 | Heating | 5.156671 | -0.005593998
197.258 | 197.37 | 10320.36 | 5.163615 | 0.5 | 0.495 | 3 | Heating | 5.171514 | -0.007898891
197.758 | 197.866 | 10323.36 | 5.181923 | 0.5 | 0.496 | 3 | Heating | 5.186419 | -0.004495892
198.254 | 198.37 | 10326.36 | 5.197846 | 0.496 | 0.504 | 3 | Heating | 5.201596 | -0.003750152
198.754 | 198.866 | 10329.36 | 5.211615 | 0.5 | 0.496 | 3 | Heating | 5.216565 | -0.004949182
199.254 | 199.366 | 10332.36 | 5.226077 | 0.5 | 0.5 | 3 | Heating | 5.231686 | -0.005608677
199.754 | 199.858 | 10335.36 | 5.24 | 0.5 | 0.492 | 3 | Heating | 5.246596 | -0.006596214
200.254 | 200.362 | 10338.36 | 5.256846 | 0.5 | 0.504 | 3 | Heating
200.75 | 200.858 | 10341.36 | 5.264154 | 0.496 | 0.496 | 3 | Heating
201.25 | 201.354 | 10344.36 | 5.283308 | 0.5 | 0.496 | 3 | Heating
201.75 | 201.854 | 10347.36 | 5.299692 | 0.5 | 0.5 | 3 | Heating
202.25 | 202.358 | 10350.36 | 5.314231 | 0.5 | 0.504 | 3 | Heating
202.75 | 202.854 | 10353.36 | 5.328692 | 0.5 | 0.496 | 3 | Heating
203.245 | 203.354 | 10356.36 | 5.344692 | 0.495 | 0.5 | 3 | Heating
203.745 | 203.854 | 10359.36 | 5.363615 | 0.5 | 0.5 | 3 | Heating
204.245 | 204.35 | 10362.36 | 5.374308 | 0.5 | 0.496 | 3 | Heating
204.745 | 204.85 | 10365.36 | 5.391538 | 0.5 | 0.5 | 3 | Heating
205.245 | 205.345 | 10368.36 | 5.403538 | 0.5 | 0.495 | 3 | Heating
205.741 | 205.845 | 10371.36 | 5.419308 | 0.496 | 0.5 | 3 | Heating
206.241 | 206.345 | 10374.36 | 5.432692 | 0.5 | 0.5 | 3 | Heating
206.741 | 206.841 | 10377.36 | 5.451462 | 0.5 | 0.496 | 3 | Heating
207.241 | 207.345 | 10380.36 | 5.466846 | 0.5 | 0.504 | 3 | Heating
207.741 | 207.841 | 10383.36 | 5.481231 | 0.5 | 0.496 | 3 | Heating
208.237 | 208.337 | 10386.36 | 5.495692 | 0.496 | 0.496 | 3 | Heating
208.737 | 208.837 | 10389.36 | 5.512692 | 0.5 | 0.5 | 3 | Heating
209.237 | 209.341 | 10392.36 | 5.526154 | 0.5 | 0.504 | 3 | Heating
209.737 | 209.837 | 10395.36 | 5.542923 | 0.5 | 0.496 | 3 | Heating
210.237 | 210.329 | 10398.36 | 5.555308 | 0.5 | 0.492 | 3 | Heating
210.733 | 210.829 | 10401.36 | 5.573231 | 0.496 | 0.5 | 3 | Heating
211.233 | 211.329 | 10404.36 | 5.589615 | 0.5 | 0.5 | 3 | Heating
211.733 | 211.829 | 10407.36 | 5.605231 | 0.5 | 0.5 | 3 | Heating
212.233 | 212.325 | 10410.36 | 5.620308 | 0.5 | 0.496 | 3 | Heating
212.733 | 212.829 | 10413.36 | 5.636 | 0.5 | 0.504 | 3 | Heating
213.233 | 213.325 | 10416.36 | 5.651769 | 0.5 | 0.496 | 3 | Heating
213.729 | 213.82 | 10419.36 | 5.668538 | 0.496 | 0.495 | 3 | Heating
214.229 | 214.32 | 10422.36 | 5.683462 | 0.5 | 0.5 | 3 | Heating
214.729 | 214.825 | 10425.36 | 5.699692 | 0.5 | 0.505 | 3 | Heating
215.229 | 215.32 | 10428.36 | 5.716538 | 0.5 | 0.495 | 3 | Heating
215.729 | 215.82 | 10431.36 | 5.733692 | 0.5 | 0.5 | 3 | Heating
216.225 | 216.316 | 10434.36 | 5.748769 | 0.496 | 0.496 | 3 | Heating
216.725 | 216.816 | 10437.36 | 5.764769 | 0.5 | 0.5 | 3 | Heating
217.225 | 217.316 | 10440.36 | 5.780462 | 0.5 | 0.5 | 3 | Heating
217.725 | 217.808 | 10443.36 | 5.797462 | 0.5 | 0.492 | 3 | Heating
218.225 | 218.316 | 10446.36 | 5.815462 | 0.5 | 0.508 | 3 | Heating
218.72 | 218.812 | 10449.36 | 5.827769 | 0.495 | 0.496 | 3 | Heating
219.22 | 219.308 | 10452.36 | 5.844769 | 0.5 | 0.496 | 3 | Heating
219.72 | 219.804 | 10455.36 | 5.863538 | 0.5 | 0.496 | 3 | Heating
220.22 | 220.308 | 10458.36 | 5.880846 | 0.5 | 0.504 | 3 | Heating
220.72 | 220.804 | 10461.36 | 5.896385 | 0.5 | 0.496 | 3 | Heating
221.216 | 221.304 | 10464.36 | 5.913692 | 0.496 | 0.5 | 3 | Heating
221.716 | 221.804 | 10467.36 | 5.932154 | 0.5 | 0.5 | 3 | Heating
222.216 | 222.304 | 10470.36 | 5.946923 | 0.5 | 0.5 | 3 | Heating
222.716 | 222.808 | 10473.36 | 5.961462 | 0.5 | 0.504 | 3 | Heating
223.216 | 223.304 | 10476.36 | 5.982538 | 0.5 | 0.496 | 3 | Heating
223.712 | 223.8 | 10479.36 | 5.995923 | 0.496 | 0.496 | 3 | Heating
224.212 | 224.304 | 10482.36 | 6.010615 | 0.5 | 0.504 | 3 | Heating
224.712 | 224.8 | 10485.36 | 6.029077 | 0.5 | 0.496 | 3 | Heating
225.212 | 225.3 | 10488.36 | 6.045462 | 0.5 | 0.5 | 3 | Heating
225.712 | 225.795 | 10491.36 | 6.063846 | 0.5 | 0.495 | 3 | Heating
226.208 | 226.3 | 10494.36 | 6.079077 | 0.496 | 0.505 | 3 | Heating
226.708 | 226.795 | 10497.36 | 6.095 | 0.5 | 0.495 | 3 | Heating
227.208 | 227.291 | 10500.36 | 6.114231 | 0.5 | 0.496 | 3 | Heating
227.708 | 227.795 | 10503.36 | 6.130615 | 0.5 | 0.504 | 3 | Heating
228.208 | 228.291 | 10506.36 | 6.148154 | 0.5 | 0.496 | 3 | Heating
228.704 | 228.791 | 10509.36 | 6.164923 | 0.496 | 0.5 | 3 | Heating
229.204 | 229.291 | 10512.36 | 6.178231 | 0.5 | 0.5 | 3 | Heating
229.704 | 229.791 | 10515.36 | 6.196077 | 0.5 | 0.5 | 3 | Heating
230.204 | 230.291 | 10518.36 | 6.212615 | 0.5 | 0.5 | 3 | Heating
230.704 | 230.791 | 10521.36 | 6.229846 | 0.5 | 0.5 | 3 | Heating
231.2 | 231.291 | 10524.36 | 6.245231 | 0.496 | 0.5 | 3 | Heating
231.7 | 231.795 | 10527.36 | 6.264154 | 0.5 | 0.504 | 3 | Heating
232.2 | 232.291 | 10530.36 | 6.278538 | 0.5 | 0.496 | 3 | Heating
232.7 | 232.787 | 10533.36 | 6.296231 | 0.5 | 0.496 | 3 | Heating
233.2 | 233.295 | 10536.36 | 6.310846 | 0.5 | 0.508 | 3 | Heating
233.695 | 233.795 | 10539.36 | 6.330846 | 0.495 | 0.5 | 3 | Heating
234.195 | 234.287 | 10542.36 | 6.348231 | 0.5 | 0.492 | 3 | Heating
234.695 | 234.791 | 10545.36 | 6.366154 | 0.5 | 0.504 | 3 | Heating
235.195 | 235.287 | 10548.36 | 6.381692 | 0.5 | 0.496 | 3 | Heating
235.695 | 235.787 | 10551.36 | 6.398538 | 0.5 | 0.5 | 3 | Heating
236.191 | 236.291 | 10554.36 | 6.417077 | 0.496 | 0.504 | 3 | Heating
236.691 | 236.787 | 10557.36 | 6.431846 | 0.5 | 0.496 | 3 | Heating
237.191 | 237.291 | 10560.36 | 6.450154 | 0.5 | 0.504 | 3 | Heating
237.691 | 237.787 | 10563.36 | 6.469154 | 0.5 | 0.496 | 3 | Heating
238.191 | 238.283 | 10566.36 | 6.486538 | 0.5 | 0.496 | 3 | Heating
238.687 | 238.787 | 10569.36 | 6.502077 | 0.496 | 0.504 | 3 | Heating
239.187 | 239.283 | 10572.36 | 6.516769 | 0.5 | 0.496 | 3 | Heating
239.687 | 239.787 | 10575.36 | 6.535308 | 0.5 | 0.504 | 3 | Heating
240.187 | 240.287 | 10578.36 | 6.552231 | 0.5 | 0.5 | 3 | Heating
240.687 | 240.783 | 10581.36 | 6.573692 | 0.5 | 0.496 | 3 | Heating
241.183 | 241.287 | 10584.36 | 6.587769 | 0.496 | 0.504 | 3 | Heating
241.683 | 241.787 | 10587.36 | 6.605615 | 0.5 | 0.5 | 3 | Heating
242.183 | 242.283 | 10590.36 | 6.622538 | 0.5 | 0.496 | 3 | Heating
242.683 | 242.783 | 10593.36 | 6.641692 | 0.5 | 0.5 | 3 | Heating
243.183 | 243.291 | 10596.36 | 6.657769 | 0.5 | 0.508 | 3 | Heating
243.679 | 243.787 | 10599.36 | 6.676923 | 0.496 | 0.496 | 3 | Heating
244.179 | 244.287 | 10602.36 | 6.694 | 0.5 | 0.5 | 3 | Heating
244.679 | 244.787 | 10605.36 | 6.713077 | 0.5 | 0.5 | 3 | Heating
245.179 | 245.283 | 10608.36 | 6.728769 | 0.5 | 0.496 | 3 | Heating
245.679 | 245.787 | 10611.36 | 6.748615 | 0.5 | 0.504 | 3 | Heating
246.179 | 246.279 | 10614.36 | 6.765615 | 0.5 | 0.492 | 3 | Heating
246.675 | 246.783 | 10617.36 | 6.786154 | 0.496 | 0.504 | 3 | Heating
247.175 | 247.283 | 10620.36 | 6.803077 | 0.5 | 0.5 | 3 | Heating
247.675 | 247.779 | 10623.36 | 6.816 | 0.5 | 0.496 | 3 | Heating
248.175 | 248.275 | 10626.36 | 6.834538 | 0.5 | 0.496 | 3 | Heating
248.675 | 248.779 | 10629.36 | 6.854769 | 0.5 | 0.504 | 3 | Heating
249.17 | 249.283 | 10632.36 | 6.873923 | 0.495 | 0.504 | 3 | Heating
249.67 | 249.779 | 10635.36 | 6.892154 | 0.5 | 0.496 | 3 | Heating
250.17 | 250.275 | 10638.36 | 6.911923 | 0.5 | 0.496 | 3 | Heating
250.67 | 250.77 | 10641.36 | 6.929769 | 0.5 | 0.495 | 3 | Heating
251.17 | 251.27 | 10644.36 | 6.949538 | 0.5 | 0.5 | 3 | Heating
251.666 | 251.766 | 10647.36 | 6.965154 | 0.496 | 0.496 | 3 | Heating
252.166 | 252.266 | 10650.36 | 6.985846 | 0.5 | 0.5 | 3 | Heating
252.666 | 252.766 | 10653.36 | 7.004462 | 0.5 | 0.5 | 3 | Heating
253.166 | 253.262 | 10656.36 | 7.022615 | 0.5 | 0.496 | 3 | Heating
253.666 | 253.762 | 10659.36 | 7.044077 | 0.5 | 0.5 | 3 | Heating
254.162 | 254.254 | 10662.36 | 7.06 | 0.496 | 0.492 | 3 | Heating
254.662 | 254.754 | 10665.36 | 7.077846 | 0.5 | 0.5 | 3 | Heating
255.162 | 255.254 | 10668.36 | 7.096231 | 0.5 | 0.5 | 3 | Heating
255.662 | 255.75 | 10671.36 | 7.115692 | 0.5 | 0.496 | 3 | Heating
256.162 | 256.25 | 10674.36 | 7.137077 | 0.5 | 0.5 | 3 | Heating
256.658 | 256.745 | 10677.36 | 7.153769 | 0.496 | 0.495 | 3 | Heating
257.158 | 257.245 | 10680.36 | 7.176154 | 0.5 | 0.5 | 3 | Heating
257.658 | 257.741 | 10683.36 | 7.193923 | 0.5 | 0.496 | 3 | Heating
258.158 | 258.237 | 10686.36 | 7.214538 | 0.5 | 0.496 | 3 | Heating
258.658 | 258.737 | 10689.36 | 7.233154 | 0.5 | 0.5 | 3 | Heating
259.154 | 259.237 | 10692.36 | 7.253308 | 0.496 | 0.5 | 3 | Heating
259.654 | 259.737 | 10695.36 | 7.274231 | 0.5 | 0.5 | 3 | Heating
260.154 | 260.237 | 10698.36 | 7.291308 | 0.5 | 0.5 | 3 | Heating
260.654 | 260.733 | 10701.36 | 7.315692 | 0.5 | 0.496 | 3 | Heating
261.154 | 261.233 | 10704.36 | 7.331923 | 0.5 | 0.5 | 3 | Heating
261.65 | 261.729 | 10707.36 | 7.351385 | 0.496 | 0.496 | 3 | Heating
262.15 | 262.225 | 10710.36 | 7.369231 | 0.5 | 0.496 | 3 | Heating
262.65 | 262.729 | 10713.36 | 7.390308 | 0.5 | 0.504 | 3 | Heating
263.15 | 263.225 | 10716.36 | 7.408923 | 0.5 | 0.496 | 3 | Heating
263.65 | 263.725 | 10719.36 | 7.428538 | 0.5 | 0.5 | 3 | Heating
264.145 | 264.22 | 10722.36 | 7.449923 | 0.495 | 0.495 | 3 | Heating
264.645 | 264.72 | 10725.36 | 7.468846 | 0.5 | 0.5 | 3 | Heating
265.145 | 265.225 | 10728.36 | 7.488308 | 0.5 | 0.505 | 3 | Heating
265.645 | 265.72 | 10731.36 | 7.507077 | 0.5 | 0.495 | 3 | Heating
266.145 | 266.225 | 10734.36 | 7.527538 | 0.5 | 0.505 | 3 | Heating
266.641 | 266.725 | 10737.36 | 7.551 | 0.496 | 0.5 | 3 | Heating
267.141 | 267.212 | 10740.36 | 7.568385 | 0.5 | 0.487 | 3 | Heating
267.641 | 267.716 | 10743.36 | 7.588692 | 0.5 | 0.504 | 3 | Heating
268.141 | 268.212 | 10746.36 | 7.609692 | 0.5 | 0.496 | 3 | Heating
268.641 | 268.712 | 10749.36 | 7.632692 | 0.5 | 0.5 | 3 | Heating
269.137 | 269.216 | 10752.36 | 7.649923 | 0.496 | 0.504 | 3 | Heating
269.637 | 269.716 | 10755.36 | 7.669154 | 0.5 | 0.5 | 3 | Heating
270.137 | 270.212 | 10758.36 | 7.688692 | 0.5 | 0.496 | 3 | Heating
270.637 | 270.712 | 10761.36 | 7.710385 | 0.5 | 0.5 | 3 | Heating
271.137 | 271.212 | 10764.36 | 7.73 | 0.5 | 0.5 | 3 | Heating
271.633 | 271.712 | 10767.36 | 7.749692 | 0.496 | 0.5 | 3 | Heating
272.133 | 272.208 | 10770.36 | 7.770308 | 0.5 | 0.496 | 3 | Heating
272.633 | 272.704 | 10773.36 | 7.788231 | 0.5 | 0.496 | 3 | Heating
273.133 | 273.204 | 10776.36 | 7.810769 | 0.5 | 0.5 | 3 | Heating
273.633 | 273.704 | 10779.36 | 7.830538 | 0.5 | 0.5 | 3 | Heating
274.129 | 274.204 | 10782.36 | 7.849769 | 0.496 | 0.5 | 3 | Heating
274.629 | 274.704 | 10785.36 | 7.869615 | 0.5 | 0.5 | 3 | Heating
275.129 | 275.2 | 10788.36 | 7.891615 | 0.5 | 0.496 | 3 | Heating
275.629 | 275.7 | 10791.36 | 7.912923 | 0.5 | 0.5 | 3 | Heating
276.129 | 276.2 | 10794.36 | 7.936077 | 0.5 | 0.5 | 3 | Heating
276.629 | 276.7 | 10797.36 | 7.957154 | 0.5 | 0.5 | 3 | Heating
277.125 | 277.2 | 10800.36 | 7.976692 | 0.496 | 0.5 | 3 | Heating
277.625 | 277.691 | 10803.36 | 8.002385 | 0.5 | 0.491 | 3 | Heating
278.125 | 278.2 | 10806.36 | 8.019692 | 0.5 | 0.509 | 3 | Heating
278.625 | 278.7 | 10809.36 | 8.039231 | 0.5 | 0.5 | 3 | Heating
279.125 | 279.195 | 10812.36 | 8.060615 | 0.5 | 0.495 | 3 | Heating
279.62 | 279.695 | 10815.36 | 8.081769 | 0.495 | 0.5 | 3 | Heating
280.12 | 280.195 | 10818.36 | 8.103385 | 0.5 | 0.5 | 3 | Heating
280.62 | 280.695 | 10821.36 | 8.124538 | 0.5 | 0.5 | 3 | Heating
281.12 | 281.195 | 10824.36 | 8.145538 | 0.5 | 0.5 | 3 | Heating
281.62 | 281.695 | 10827.36 | 8.168077 | 0.5 | 0.5 | 3 | Heating
282.116 | 282.187 | 10830.36 | 8.189385 | 0.496 | 0.492 | 3 | Heating
282.616 | 282.695 | 10833.36 | 8.211538 | 0.5 | 0.508 | 3 | Heating
283.116 | 283.187 | 10836.36 | 8.230692 | 0.5 | 0.492 | 3 | Heating
283.616 | 283.691 | 10839.36 | 8.253615 | 0.5 | 0.504 | 3 | Heating
284.116 | 284.187 | 10842.36 | 8.274462 | 0.5 | 0.496 | 3 | Heating
284.612 | 284.687 | 10845.36 | 8.296077 | 0.496 | 0.5 | 3 | Heating
285.112 | 285.187 | 10848.36 | 8.317615 | 0.5 | 0.5 | 3 | Heating
285.612 | 285.679 | 10851.36 | 8.339846 | 0.5 | 0.492 | 3 | Heating
286.112 | 286.183 | 10854.36 | 8.360538 | 0.5 | 0.504 | 3 | Heating
286.612 | 286.687 | 10857.36 | 8.384308 | 0.5 | 0.504 | 3 | Heating
287.108 | 287.183 | 10860.36 | 8.405462 | 0.496 | 0.496 | 3 | Heating
287.608 | 287.683 | 10863.36 | 8.429769 | 0.5 | 0.5 | 3 | Heating
288.108 | 288.183 | 10866.36 | 8.449154 | 0.5 | 0.5 | 3 | Heating
288.608 | 288.687 | 10869.36 | 8.475077 | 0.5 | 0.504 | 3 | Heating
289.108 | 289.187 | 10872.36 | 8.494231 | 0.5 | 0.5 | 3 | Heating
289.604 | 289.683 | 10875.36 | 8.518769 | 0.496 | 0.496 | 3 | Heating
290.104 | 290.179 | 10878.36 | 8.540692 | 0.5 | 0.496 | 3 | Heating | 8.540692 | 5.329071e-15
290.604 | 290.683 | 10881.36 | 8.562077 | 0.5 | 0.504 | 3 | Heating | 8.563876 | -0.001799112
291.104 | 291.179 | 10884.36 | 8.585923 | 0.5 | 0.496 | 3 | Heating | 8.586657 | -0.0007338588
291.604 | 291.683 | 10887.36 | 8.605 | 0.5 | 0.504 | 3 | Heating | 8.609771 | -0.004771122
292.1 | 292.187 | 10890.36 | 8.630769 | 0.496 | 0.504 | 3 | Heating | 8.632852 | -0.002082911
292.6 | 292.679 | 10893.36 | 8.650769 | 0.5 | 0.492 | 3 | Heating | 8.655353 | -0.004583598
293.1 | 293.175 | 10896.36 | 8.677462 | 0.5 | 0.496 | 3 | Heating | 8.678007 | -0.0005453269
293.6 | 293.683 | 10899.36 | 8.697923 | 0.5 | 0.508 | 3 | Heating | 8.701179 | -0.003256369
294.1 | 294.179 | 10902.36 | 8.721308 | 0.5 | 0.496 | 3 | Heating | 8.723777 | -0.002469339
294.595 | 294.675 | 10905.36 | 8.744462 | 0.495 | 0.496 | 3 | Heating | 8.746349 | -0.001887007
295.095 | 295.175 | 10908.36 | 8.769077 | 0.5 | 0.5 | 3 | Heating | 8.769077 | 7.105427e-15
295.595 | 295.675 | 10911.36 | 8.790615 | 0.5 | 0.5 | 3 | Heating | 8.791781 | -0.001165878
296.095 | 296.179 | 10914.36 | 8.811692 | 0.5 | 0.504 | 3 | Heating | 8.814644 | -0.002951852
296.595 | 296.675 | 10917.36 | 8.836308 | 0.5 | 0.496 | 3 | Heating | 8.837123 | -0.0008150625
297.091 | 297.175 | 10920.36 | 8.857538 | 0.496 | 0.5 | 3 | Heating | 8.859762 | -0.00222391
297.591 | 297.675 | 10923.36 | 8.880615 | 0.5 | 0.5 | 3 | Heating | 8.882383 | -0.001767494
298.091 | 298.175 | 10926.36 | 8.903462 | 0.5 | 0.5 | 3 | Heating | 8.904986 | -0.001523968
298.591 | 298.675 | 10929.36 | 8.926538 | 0.5 | 0.5 | 3 | Heating | 8.927571 | -0.001033027
299.091 | 299.179 | 10932.36 | 8.948077 | 0.5 | 0.504 | 3 | Heating | 8.950323 | -0.002245638
299.587 | 299.675 | 10935.36 | 8.972 | 0.496 | 0.496 | 3 | Heating | 8.972698 | -0.0006984404
300.087 | 300.175 | 10938.36 | 8.991077 | 0.5 | 0.5 | 3 | Heating | 8.995242 | -0.004164952
300.587 | 300.675 | 10941.36 | 9.015923 | 0.5 | 0.5 | 3 | Heating | 9.017774 | -0.001850513
301.087 | 301.179 | 10944.36 | 9.037 | 0.5 | 0.504 | 3 | Heating | 9.040475 | -0.00347495
301.587 | 301.679 | 10947.36 | 9.058846 | 0.5 | 0.5 | 3 | Heating | 9.062987 | -0.004140702
302.083 | 302.175 | 10950.36 | 9.079769 | 0.496 | 0.496 | 3 | Heating | 9.085311 | -0.005541515
302.583 | 302.675 | 10953.36 | 9.101462 | 0.5 | 0.5 | 3 | Heating | 9.107808 | -0.006346368
303.083 | 303.17 | 10956.36 | 9.123923 | 0.5 | 0.495 | 3 | Heating | 9.130075 | -0.006151538
303.583 | 303.675 | 10959.36 | 9.145385 | 0.5 | 0.505 | 3 | Heating | 9.152787 | -0.007402167
304.083 | 304.175 | 10962.36 | 9.171385 | 0.5 | 0.5 | 3 | Heating | 9.175271 | -0.003886347
304.579 | 304.675 | 10965.36 | 9.191538 | 0.496 | 0.5 | 3 | Heating | 9.197753 | -0.006214818
305.079 | 305.175 | 10968.36 | 9.216077 | 0.5 | 0.5 | 3 | Heating | 9.220235 | -0.004158043
305.579 | 305.67 | 10971.36 | 9.238923 | 0.5 | 0.495 | 3 | Heating | 9.242492 | -0.003569345
306.079 | 306.17 | 10974.36 | 9.261462 | 0.5 | 0.5 | 3 | Heating | 9.264977 | -0.003514979
306.579 | 306.67 | 10977.36 | 9.285385 | 0.5 | 0.5 | 3 | Heating | 9.287464 | -0.00207905
307.079 | 307.175 | 10980.36 | 9.308615 | 0.5 | 0.505 | 3 | Heating | 9.31018 | -0.001564652
307.575 | 307.67 | 10983.36 | 9.333231 | 0.496 | 0.495 | 3 | Heating | 9.332452 | 0.000778724
308.075 | 308.17 | 10986.36 | 9.355462 | 0.5 | 0.5 | 3 | Heating | 9.354956 | 0.0005057967
308.575 | 308.666 | 10989.36 | 9.376769 | 0.5 | 0.496 | 3 | Heating | 9.377287 | -0.0005180594
309.075 | 309.166 | 10992.36 | 9.400308 | 0.5 | 0.5 | 3 | Heating | 9.399808 | 0.0004995918
309.575 | 309.666 | 10995.36 | 9.425923 | 0.5 | 0.5 | 3 | Heating | 9.422339 | 0.003583732
310.07 | 310.162 | 10998.36 | 9.447923 | 0.495 | 0.496 | 3 | Heating | 9.444702 | 0.003221214
310.57 | 310.662 | 11001.36 | 9.471154 | 0.5 | 0.5 | 3 | Heating | 9.467258 | 0.003896282
311.07 | 311.162 | 11004.36 | 9.497077 | 0.5 | 0.5 | 3 | Heating | 9.489827 | 0.007249538
311.57 | 311.666 | 11007.36 | 9.518923 | 0.5 | 0.504 | 3 | Heating | 9.512593 | 0.006329772
312.07 | 312.166 | 11010.36 | 9.544615 | 0.5 | 0.5 | 3 | Heating | 9.535195 | 0.009420184
312.566 | 312.67 | 11013.36 | 9.570231 | 0.496 | 0.504 | 3 | Heating | 9.557996 | 0.01223481
313.066 | 313.162 | 11016.36 | 9.592923 | 0.5 | 0.492 | 3 | Heating | 9.580273 | 0.01265057
313.566 | 313.662 | 11019.36 | 9.619846 | 0.5 | 0.5 | 3 | Heating | 9.602931 | 0.01691474
314.066 | 314.158 | 11022.36 | 9.642385 | 0.5 | 0.496 | 3 | Heating | 9.62543 | 0.01695432
314.566 | 314.662 | 11025.36 | 9.667 | 0.5 | 0.504 | 3 | Heating | 9.648315 | 0.01868502
315.062 | 315.158 | 11028.36 | 9.691154 | 0.496 | 0.496 | 3 | Heating | 9.67086 | 0.02029364
315.562 | 315.65 | 11031.36 | 9.717308 | 0.5 | 0.492 | 3 | Heating | 9.693248 | 0.0240596
316.062 | 316.158 | 11034.36 | 9.742154 | 0.5 | 0.508 | 3 | Heating | 9.716391 | 0.02576295
316.562 | 316.658 | 11037.36 | 9.770308 | 0.5 | 0.5 | 3 | Heating | 9.739197 | 0.03111057
317.062 | 317.154 | 11040.36 | 9.793692 | 0.5 | 0.496 | 3 | Heating | 9.761849 | 0.03184286
317.558 | 317.654 | 11043.36 | 9.818308 | 0.496 | 0.5 | 3 | Heating | 9.784714 | 0.03359325
318.058 | 318.154 | 11046.36 | 9.844231 | 0.5 | 0.5 | 3 | Heating | 9.807611 | 0.03661997
318.558 | 318.65 | 11049.36 | 9.871538 | 0.5 | 0.496 | 3 | Heating | 9.830356 | 0.0411823
319.058 | 319.15 | 11052.36 | 9.896308 | 0.5 | 0.5 | 3 | Heating | 9.853319 | 0.04298907
319.558 | 319.645 | 11055.36 | 9.923231 | 0.5 | 0.495 | 3 | Heating | 9.876086 | 0.0471448
320.054 | 320.145 | 11058.36 | 9.949615 | 0.496 | 0.5 | 3 | Heating | 9.899119 | 0.05049602
320.554 | 320.645 | 11061.36 | 9.976692 | 0.5 | 0.5 | 3 | Heating | 9.92219 | 0.05450207
321.054 | 321.145 | 11064.36 | 10.00523 | 0.5 | 0.5 | 3 | Heating | 9.9453 | 0.05993093
321.554 | 321.641 | 11067.36 | 10.032 | 0.5 | 0.496 | 3 | Heating | 9.968264 | 0.06373597
322.054 | 322.137 | 11070.36 | 10.06192 | 0.5 | 0.496 | 3 | Heating | 9.991269 | 0.07065435
322.55 | 322.637 | 11073.36 | 10.08723 | 0.496 | 0.5 | 3 | Heating | 10.0145 | 0.07272959
323.05 | 323.141 | 11076.36 | 10.11685 | 0.5 | 0.504 | 3 | Heating | 10.03796 | 0.07888251
323.55 | 323.637 | 11079.36 | 10.14254 | 0.5 | 0.496 | 3 | Heating | 10.0611 | 0.08144027
324.05 | 324.133 | 11082.36 | 10.17108 | 0.5 | 0.496 | 3 | Heating | 10.08428 | 0.08679883
324.55 | 324.633 | 11085.36 | 10.20315 | 0.5 | 0.5 | 3 | Heating | 10.10769 | 0.09546179
325.045 | 325.129 | 11088.36 | 10.22815 | 0.495 | 0.496 | 3 | Heating | 10.13097 | 0.09718718
325.545 | 325.629 | 11091.36 | 10.25938 | 0.5 | 0.5 | 3 | Heating | 10.15448 | 0.1049061
326.045 | 326.129 | 11094.36 | 10.28862 | 0.5 | 0.5 | 3 | Heating | 10.17804 | 0.110574
326.545 | 326.625 | 11097.36 | 10.31815 | 0.5 | 0.496 | 3 | Heating | 10.20147 | 0.1166865
327.045 | 327.125 | 11100.36 | 10.35423 | 0.5 | 0.5 | 3 | Heating | 10.22514 | 0.1290952
327.541 | 327.625 | 11103.36 | 10.38115 | 0.496 | 0.5 | 3 | Heating | 10.24886 | 0.1322955
328.041 | 328.12 | 11106.36 | 10.41408 | 0.5 | 0.495 | 3 | Heating | 10.2724 | 0.1416779
328.541 | 328.629 | 11109.36 | 10.44477 | 0.5 | 0.509 | 3 | Heating | 10.29666 | 0.1481054
329.041 | 329.12 | 11112.36 | 10.47915 | 0.5 | 0.491 | 3 | Heating | 10.32013 | 0.1590259
329.541 | 329.62 | 11115.36 | 10.51531 | 0.5 | 0.5 | 3 | Heating | 10.34408 | 0.1712265
330.037 | 330.12 | 11118.36 | 10.54677 | 0.496 | 0.5 | 3 | Heating | 10.3681 | 0.1786739
330.537 | 330.616 | 11121.36 | 10.58492 | 0.5 | 0.496 | 3 | Heating | 10.39198 | 0.1929444
331.037 | 331.116 | 11124.36 | 10.62023 | 0.5 | 0.5 | 3 | Heating | 10.41612 | 0.2041132
331.537 | 331.616 | 11127.36 | 10.65877 | 0.5 | 0.5 | 3 | Heating | 10.44032 | 0.2184482
332.037 | 332.112 | 11130.36 | 10.69785 | 0.5 | 0.496 | 3 | Heating | 10.4644 | 0.2334503
332.533 | 332.612 | 11133.36 | 10.73592 | 0.496 | 0.5 | 3 | Heating | 10.48873 | 0.2471916
333.033 | 333.112 | 11136.36 | 10.778 | 0.5 | 0.5 | 3 | Heating | 10.51314 | 0.2648647
333.533 | 333.608 | 11139.36 | 10.82177 | 0.5 | 0.496 | 3 | Heating | 10.53741 | 0.2843567
334.033 | 334.108 | 11142.36 | 10.86785 | 0.5 | 0.5 | 3 | Heating | 10.56196 | 0.3058902
334.533 | 334.6 | 11145.36 | 10.91862 | 0.5 | 0.492 | 3 | Heating | 10.58618 | 0.3324386
335.029 | 335.104 | 11148.36 | 10.98062 | 0.496 | 0.504 | 3 | Heating | 10.61106 | 0.3695536
335.529 | 335.604 | 11151.36 | 11.03938 | 0.5 | 0.5 | 3 | Heating | 10.63582 | 0.4035607
336.029 | 336.104 | 11154.36 | 11.09331 | 0.5 | 0.5 | 3 | Heating | 10.66066 | 0.432646
336.529 | 336.604 | 11157.36 | 11.14515 | 0.5 | 0.5 | 3 | Heating | 10.68558 | 0.4595777
337.029 | 337.108 | 11160.36 | 11.19362 | 0.5 | 0.504 | 3 | Heating | 10.71077 | 0.4828464
337.529 | 337.6 | 11163.36 | 11.23992 | 0.5 | 0.492 | 3 | Heating | 10.73544 | 0.5044834
338.025 | 338.104 | 11166.36 | 11.28485 | 0.496 | 0.504 | 3 | Heating | 10.76079 | 0.5240532
338.525 | 338.604 | 11169.36 | 11.32138 | 0.5 | 0.5 | 3 | Heating | 10.78603 | 0.5353576
339.025 | 339.104 | 11172.36 | 11.34954 | 0.5 | 0.5 | 3 | Heating | 10.81134 | 0.5381944
339.525 | 339.604 | 11175.36 | 11.36223 | 0.5 | 0.5 | 3 | Heating | 10.83675 | 0.5254855
340.025 | 340.1 | 11178.36 | 11.35162 | 0.5 | 0.496 | 3 | Heating | 10.86203 | 0.4895877
340.52 | 340.6 | 11181.36 | 11.32777 | 0.495 | 0.5 | 3 | Heating | 10.8876 | 0.4401689
341.02 | 341.104 | 11184.36 | 11.28954 | 0.5 | 0.504 | 3 | Heating | 10.91347 | 0.376072
341.52 | 341.595 | 11187.36 | 11.24423 | 0.5 | 0.491 | 3 | Heating | 10.93875 | 0.3054782
342.02 | 342.1 | 11190.36 | 11.20362 | 0.5 | 0.505 | 3 | Heating | 10.96485 | 0.2387649
342.52 | 342.6 | 11193.36 | 11.16977 | 0.5 | 0.5 | 3 | Heating | 10.99078 | 0.1789872
343.016 | 343.095 | 11196.36 | 11.14892 | 0.496 | 0.495 | 3 | Heating | 11.01655 | 0.1323774
343.516 | 343.6 | 11199.36 | 11.13885 | 0.5 | 0.505 | 3 | Heating | 11.04292 | 0.09592134
344.016 | 344.095 | 11202.36 | 11.14169 | 0.5 | 0.495 | 3 | Heating | 11.06888 | 0.07281641
344.516 | 344.591 | 11205.36 | 11.151 | 0.5 | 0.496 | 3 | Heating | 11.09497 | 0.05602573
345.016 | 345.095 | 11208.36 | 11.16208 | 0.5 | 0.504 | 3 | Heating | 11.12159 | 0.04048484
345.512 | 345.591 | 11211.36 | 11.17792 | 0.496 | 0.496 | 3 | Heating | 11.14789 | 0.03003752
346.012 | 346.095 | 11214.36 | 11.19585 | 0.5 | 0.504 | 3 | Heating | 11.1747 | 0.02114205
346.512 | 346.595 | 11217.36 | 11.22031 | 0.5 | 0.5 | 3 | Heating | 11.20141 | 0.01889606
347.012 | 347.095 | 11220.36 | 11.24077 | 0.5 | 0.5 | 3 | Heating | 11.22822 | 0.01254741
347.512 | 347.595 | 11223.36 | 11.26346 | 0.5 | 0.5 | 3 | Heating | 11.25514 | 0.008325642
348.008 | 348.095 | 11226.36 | 11.28954 | 0.496 | 0.5 | 3 | Heating | 11.28216 | 0.007383372
348.508 | 348.595 | 11229.36 | 11.31223 | 0.5 | 0.5 | 3 | Heating | 11.30928 | 0.002950136
349.008 | 349.1 | 11232.36 | 11.33969 | 0.5 | 0.505 | 3 | Heating | 11.33679 | 0.002905668
349.508 | 349.595 | 11235.36 | 11.36415 | 0.5 | 0.495 | 3 | Heating | 11.36386 | 0.0002981432
350.008 | 350.095 | 11238.36 | 11.39131 | 0.5 | 0.5 | 3 | Heating | 11.39131 | 2.309264e-14
350.504 | 350.6 | 11241.36 | 11.419 | 0.496 | 0.505 | 3 | Heating | 11.41915 | -0.0001471594
351.004 | 351.091 | 11244.36 | 11.44946 | 0.5 | 0.491 | 3 | Heating | 11.44632 | 0.003136655
351.504 | 351.595 | 11247.36 | 11.47638 | 0.5 | 0.504 | 3 | Heating | 11.47434 | 0.002048353
352.004 | 352.095 | 11250.36 | 11.50469 | 0.5 | 0.5 | 3 | Heating | 11.50224 | 0.002451549
352.504 | 352.595 | 11253.36 | 11.53146 | 0.5 | 0.5 | 3 | Heating | 11.53026 | 0.001200076
353 | 353.091 | 11256.36 | 11.56031 | 0.496 | 0.496 | 3 | Heating | 11.55817 | 0.002133662
353.5 | 353.591 | 11259.36 | 11.588 | 0.5 | 0.5 | 3 | Heating | 11.58643 | 0.00157011
354 | 354.091 | 11262.36 | 11.61592 | 0.5 | 0.5 | 3 | Heating | 11.61481 | 0.001117436
354.5 | 354.591 | 11265.36 | 11.64315 | 0.5 | 0.5 | 3 | Heating | 11.6433 | -0.0001486712
355 | 355.087 | 11268.36 | 11.67169 | 0.5 | 0.496 | 3 | Heating | 11.67169 | -1.776357e-15
355.495 | 355.591 | 11271.36 | 11.70238 | 0.495 | 0.504 | 3 | Heating | 11.70066 | 0.001720044
355.995 | 356.091 | 11274.36 | 11.73008 | 0.5 | 0.5 | 3 | Heating | 11.72953 | 0.0005447092
356.495 | 356.591 | 11277.36 | 11.76085 | 0.5 | 0.5 | 3 | Heating | 11.75853 | 0.002320245
356.995 | 357.091 | 11280.36 | 11.78831 | 0.5 | 0.5 | 3 | Heating | 11.78765 | 0.0006608049
357.495 | 357.591 | 11283.36 | 11.81746 | 0.5 | 0.5 | 3 | Heating | 11.8169 | 0.0005651556
357.991 | 358.091 | 11286.36 | 11.84769 | 0.496 | 0.5 | 3 | Heating | 11.84628 | 0.001416681
358.491 | 358.595 | 11289.36 | 11.87777 | 0.5 | 0.504 | 3 | Heating | 11.87602 | 0.001746767
358.991 | 359.091 | 11292.36 | 11.911 | 0.5 | 0.496 | 3 | Heating | 11.90543 | 0.005571713
359.491 | 359.591 | 11295.36 | 11.93646 | 0.5 | 0.5 | 3 | Heating | 11.9352 | 0.001257371
359.991 | 360.095 | 11298.36 | 11.96746 | 0.5 | 0.504 | 3 | Heating
360.487 | 360.591 | 11301.36 | 11.99546 | 0.496 | 0.496 | 3 | Heating
360.987 | 361.091 | 11304.36 | 12.02569 | 0.5 | 0.5 | 3 | Heating
361.487 | 361.583 | 11307.36 | 12.05546 | 0.5 | 0.492 | 3 | Heating
361.987 | 362.087 | 11310.36 | 12.08577 | 0.5 | 0.504 | 3 | Heating
362.487 | 362.583 | 11313.36 | 12.11423 | 0.5 | 0.496 | 3 | Heating
362.983 | 363.079 | 11316.36 | 12.14323 | 0.496 | 0.496 | 3 | Heating
363.483 | 363.579 | 11319.36 | 12.17377 | 0.5 | 0.5 | 3 | Heating
363.983 | 364.079 | 11322.36 | 12.20415 | 0.5 | 0.5 | 3 | Heating
364.483 | 364.575 | 11325.36 | 12.23492 | 0.5 | 0.496 | 3 | Heating
364.983 | 365.075 | 11328.36 | 12.26438 | 0.5 | 0.5 | 3 | Heating
365.479 | 365.579 | 11331.36 | 12.29815 | 0.496 | 0.504 | 3 | Heating
365.979 | 366.07 | 11334.36 | 12.32692 | 0.5 | 0.491 | 3 | Heating
366.479 | 366.575 | 11337.36 | 12.358 | 0.5 | 0.505 | 3 | Heating
366.979 | 367.07 | 11340.36 | 12.389 | 0.5 | 0.495 | 3 | Heating
367.479 | 367.566 | 11343.36 | 12.42115 | 0.5 | 0.496 | 3 | Heating
367.975 | 368.066 | 11346.36 | 12.45254 | 0.496 | 0.5 | 3 | Heating
368.475 | 368.566 | 11349.36 | 12.48462 | 0.5 | 0.5 | 3 | Heating
368.975 | 369.062 | 11352.36 | 12.51523 | 0.5 | 0.496 | 3 | Heating
369.475 | 369.562 | 11355.36 | 12.54962 | 0.5 | 0.5 | 3 | Heating
369.975 | 370.062 | 11358.36 | 12.58008 | 0.5 | 0.5 | 3 | Heating
370.475 | 370.562 | 11361.36 | 12.61131 | 0.5 | 0.5 | 3 | Heating
370.97 | 371.062 | 11364.36 | 12.64408 | 0.495 | 0.5 | 3 | Heating
371.47 | 371.558 | 11367.36 | 12.67423 | 0.5 | 0.496 | 3 | Heating
371.97 | 372.058 | 11370.36 | 12.70762 | 0.5 | 0.5 | 3 | Heating
372.47 | 372.554 | 11373.36 | 12.74115 | 0.5 | 0.496 | 3 | Heating
372.97 | 373.054 | 11376.36 | 12.77315 | 0.5 | 0.5 | 3 | Heating
373.466 | 373.554 | 11379.36 | 12.808 | 0.496 | 0.5 | 3 | Heating
373.966 | 374.05 | 11382.36 | 12.83862 | 0.5 | 0.496 | 3 | Heating
374.466 | 374.55 | 11385.36 | 12.87138 | 0.5 | 0.5 | 3 | Heating
374.966 | 375.05 | 11388.36 | 12.90362 | 0.5 | 0.5 | 3 | Heating
375.466 | 375.55 | 11391.36 | 12.93723 | 0.5 | 0.5 | 3 | Heating
375.962 | 376.045 | 11394.36 | 12.96762 | 0.496 | 0.495 | 3 | Heating
376.462 | 376.545 | 11397.36 | 13.00046 | 0.5 | 0.5 | 3 | Heating
376.962 | 377.041 | 11400.36 | 13.03262 | 0.5 | 0.496 | 3 | Heating
377.462 | 377.541 | 11403.36 | 13.06508 | 0.5 | 0.5 | 3 | Heating
377.962 | 378.041 | 11406.36 | 13.09754 | 0.5 | 0.5 | 3 | Heating
378.458 | 378.537 | 11409.36 | 13.12846 | 0.496 | 0.496 | 3 | Heating
378.958 | 379.041 | 11412.36 | 13.16146 | 0.5 | 0.504 | 3 | Heating
379.458 | 379.541 | 11415.36 | 13.19354 | 0.5 | 0.5 | 3 | Heating

## 500907_2_cycle1
Tp / °C | T / °C | t / s | q / W g^-1 | dTp | dT | Cycle No | Heating/Cooling/Holding | q_bl / W g^-1 | q - q_bl / W g^-1
31.591 | 31.92 | 310.00002 | 1.086583 | 1.591 | 1.141 | 1 | Heating
33.254 | 33.57 | 319.99998 | 1.371667 | 1.663 | 1.65 | 1 | Heating
34.92 | 35.216 | 330 | 1.431167 | 1.666 | 1.646 | 1 | Heating
36.583 | 36.875 | 340.00002 | 1.472667 | 1.663 | 1.659 | 1 | Heating
38.245 | 38.533 | 349.99998 | 1.511167 | 1.662 | 1.658 | 1 | Heating
39.912 | 40.191 | 360 | 1.551 | 1.667 | 1.658 | 1 | Heating
41.575 | 41.845 | 370.00002 | 1.59025 | 1.663 | 1.654 | 1 | Heating
43.237 | 43.504 | 379.99998 | 1.630167 | 1.662 | 1.659 | 1 | Heating
44.904 | 45.162 | 390 | 1.669417 | 1.667 | 1.658 | 1 | Heating
46.566 | 46.825 | 400.00002 | 1.709417 | 1.662 | 1.663 | 1 | Heating
48.229 | 48.483 | 409.99998 | 1.748583 | 1.663 | 1.658 | 1 | Heating
49.895 | 50.145 | 420 | 1.78725 | 1.666 | 1.662 | 1 | Heating
51.558 | 51.804 | 430.00002 | 1.828667 | 1.663 | 1.659 | 1 | Heating
53.22 | 53.462 | 439.99998 | 1.868583 | 1.662 | 1.658 | 1 | Heating
54.887 | 55.133 | 450 | 1.908917 | 1.667 | 1.671 | 1 | Heating
56.55 | 56.787 | 460.00002 | 1.94825 | 1.663 | 1.654 | 1 | Heating
58.212 | 58.45 | 469.99998 | 1.987167 | 1.662 | 1.663 | 1 | Heating
59.879 | 60.112 | 480 | 2.02625 | 1.667 | 1.662 | 1 | Heating
61.541 | 61.775 | 490.00002 | 2.06575 | 1.662 | 1.663 | 1 | Heating
63.208 | 63.433 | 499.99998 | 2.10575 | 1.667 | 1.658 | 1 | Heating
64.87 | 65.104 | 510 | 2.14575 | 1.662 | 1.671 | 1 | Heating
66.533 | 66.766 | 520.00002 | 2.18525 | 1.663 | 1.662 | 1 | Heating
68.2 | 68.433 | 529.99998 | 2.22675 | 1.667 | 1.667 | 1 | Heating
69.862 | 70.1 | 540 | 2.26525 | 1.662 | 1.667 | 1 | Heating
71.525 | 71.758 | 550.00002 | 2.297583 | 1.663 | 1.658 | 1 | Heating
73.191 | 73.433 | 559.99998 | 2.340167 | 1.666 | 1.675 | 1 | Heating
74.854 | 75.091 | 570 | 2.376083 | 1.663 | 1.658 | 1 | Heating
76.516 | 76.762 | 580.00002 | 2.421 | 1.662 | 1.671 | 1 | Heating
78.183 | 78.425 | 589.99998 | 2.458917 | 1.667 | 1.663 | 1 | Heating
79.845 | 80.091 | 600 | 2.503833 | 1.662 | 1.666 | 1 | Heating
81.508 | 81.758 | 610.00002 | 2.543667 | 1.663 | 1.667 | 1 | Heating
83.175 | 83.429 | 619.99998 | 2.5835 | 1.667 | 1.671 | 1 | Heating
84.837 | 85.091 | 630 | 2.626667 | 1.662 | 1.662 | 1 | Heating
86.5 | 86.754 | 640.00002 | 2.66675 | 1.663 | 1.663 | 1 | Heating
88.166 | 88.412 | 649.99998 | 2.710333 | 1.666 | 1.658 | 1 | Heating
89.829 | 90.07 | 660 | 2.749917 | 1.663 | 1.658 | 1 | Heating
91.491 | 91.737 | 670.00002 | 2.79175 | 1.662 | 1.667 | 1 | Heating
93.158 | 93.395 | 679.99998 | 2.837417 | 1.667 | 1.658 | 1 | Heating
94.82 | 95.058 | 690 | 2.879583 | 1.662 | 1.663 | 1 | Heating
96.483 | 96.72 | 700.00002 | 2.91425 | 1.663 | 1.662 | 1 | Heating
98.15 | 98.379 | 709.99998 | 2.959583 | 1.667 | 1.659 | 1 | Heating
99.812 | 100.041 | 720 | 3.002333 | 1.662 | 1.662 | 1 | Heating
101.475 | 101.708 | 730.00002 | 3.04475 | 1.663 | 1.667 | 1 | Heating
103.141 | 103.375 | 739.99998 | 3.08525 | 1.666 | 1.667 | 1 | Heating
104.804 | 105.033 | 750 | 3.1425 | 1.663 | 1.658 | 1 | Heating
106.466 | 106.695 | 760.00002 | 3.189417 | 1.662 | 1.662 | 1 | Heating
108.133 | 108.358 | 769.99998 | 3.237833 | 1.667 | 1.663 | 1 | Heating
109.795 | 110.025 | 780 | 3.282167 | 1.662 | 1.667 | 1 | Heating
111.458 | 111.687 | 790.00002 | 3.328333 | 1.663 | 1.662 | 1 | Heating
113.125 | 113.345 | 799.99998 | 3.369833 | 1.667 | 1.658 | 1 | Heating
114.787 | 115.012 | 810 | 3.420917 | 1.662 | 1.667 | 1 | Heating
116.454 | 116.675 | 820.00002 | 3.458167 | 1.667 | 1.663 | 1 | Heating
118.116 | 118.337 | 829.99998 | 3.510417 | 1.662 | 1.662 | 1 | Heating
119.779 | 120.004 | 840 | 3.555833 | 1.663 | 1.667 | 1 | Heating
121.445 | 121.666 | 850.00002 | 3.601667 | 1.666 | 1.662 | 1 | Heating
123.108 | 123.329 | 859.99998 | 3.653667 | 1.663 | 1.663 | 1 | Heating
124.77 | 124.995 | 870 | 3.699833 | 1.662 | 1.666 | 1 | Heating
126.437 | 126.658 | 880.00002 | 3.747833 | 1.667 | 1.663 | 1 | Heating
128.1 | 128.32 | 889.99998 | 3.795583 | 1.663 | 1.662 | 1 | Heating
129.762 | 129.987 | 900 | 3.8405 | 1.662 | 1.667 | 1 | Heating
131.429 | 131.654 | 910.00002 | 3.887833 | 1.667 | 1.667 | 1 | Heating
133.091 | 133.32 | 919.99998 | 3.9335 | 1.662 | 1.666 | 1 | Heating
134.754 | 134.983 | 930 | 3.984417 | 1.663 | 1.663 | 1 | Heating
136.42 | 136.654 | 940.00002 | 4.033833 | 1.666 | 1.671 | 1 | Heating
138.083 | 138.325 | 949.99998 | 4.083083 | 1.663 | 1.671 | 1 | Heating
139.745 | 139.987 | 960 | 4.136833 | 1.662 | 1.662 | 1 | Heating
141.412 | 141.65 | 970.00002 | 4.199833 | 1.667 | 1.663 | 1 | Heating
143.075 | 143.308 | 979.99998 | 4.266333 | 1.663 | 1.658 | 1 | Heating
144.737 | 144.97 | 990 | 4.333333 | 1.662 | 1.662 | 1 | Heating
146.404 | 146.633 | 1000.00002 | 4.376083 | 1.667 | 1.663 | 1 | Heating
148.066 | 148.3 | 1009.99998 | 4.4175 | 1.662 | 1.667 | 1 | Heating
149.729 | 149.958 | 1020 | 4.467333 | 1.663 | 1.658 | 1 | Heating
151.395 | 151.62 | 1030.00002 | 4.51725 | 1.666 | 1.662 | 1 | Heating | 4.51725 | 0
153.058 | 153.283 | 1039.99998 | 4.5685 | 1.663 | 1.663 | 1 | Heating | 4.563076 | 0.005423515
154.72 | 154.945 | 1050 | 4.618083 | 1.662 | 1.662 | 1 | Heating | 4.609368 | 0.008715468
156.387 | 156.608 | 1060.00002 | 4.67 | 1.667 | 1.663 | 1 | Heating | 4.656183 | 0.01381688
158.05 | 158.275 | 1069.99998 | 4.715917 | 1.663 | 1.667 | 1 | Heating | 4.703612 | 0.01230443
159.712 | 159.941 | 1080 | 4.759083 | 1.662 | 1.666 | 1 | Heating | 4.751518 | 0.007565743
161.379 | 161.6 | 1090.00002 | 4.814333 | 1.667 | 1.659 | 1 | Heating | 4.799726 | 0.01460703
163.041 | 163.262 | 1099.99998 | 4.855083 | 1.662 | 1.662 | 1 | Heating | 4.84853 | 0.006552928
164.704 | 164.933 | 1110 | 4.894917 | 1.663 | 1.671 | 1 | Heating | 4.898115 | -0.003198232
166.37 | 166.6 | 1120.00002 | 4.920917 | 1.666 | 1.667 | 1 | Heating | 4.9481 | -0.02718298
168.033 | 168.262 | 1129.99998 | 4.901167 | 1.663 | 1.662 | 1 | Heating | 4.998454 | -0.09728709
169.7 | 169.929 | 1140 | 4.720083 | 1.667 | 1.667 | 1 | Heating | 5.049483 | -0.3294002
171.362 | 171.591 | 1150.00002 | 4.333083 | 1.662 | 1.662 | 1 | Heating | 5.100886 | -0.7678027
173.025 | 173.254 | 1159.99998 | 4.639083 | 1.663 | 1.663 | 1 | Heating | 5.152848 | -0.5137649
174.691 | 174.92 | 1170 | 5.107833 | 1.666 | 1.666 | 1 | Heating | 5.205438 | -0.09760458
176.354 | 176.583 | 1180.00002 | 5.21325 | 1.663 | 1.663 | 1 | Heating | 5.258469 | -0.04521888
178.016 | 178.245 | 1189.99998 | 5.283333 | 1.662 | 1.662 | 1 | Heating | 5.312006 | -0.02867293
179.683 | 179.908 | 1200 | 5.34775 | 1.667 | 1.663 | 1 | Heating | 5.366118 | -0.01836777
181.345 | 181.57 | 1210.00002 | 5.408833 | 1.662 | 1.662 | 1 | Heating | 5.420742 | -0.01190825
183.008 | 183.233 | 1219.99998 | 5.4675 | 1.663 | 1.663 | 1 | Heating | 5.475947 | -0.008446727
184.675 | 184.9 | 1230 | 5.527083 | 1.667 | 1.667 | 1 | Heating | 5.531839 | -0.00475521
186.337 | 186.57 | 1240.00002 | 5.582833 | 1.662 | 1.67 | 1 | Heating | 5.58839 | -0.005556973
188 | 188.233 | 1249.99998 | 5.64425 | 1.663 | 1.663 | 1 | Heating | 5.645265 | -0.001014665
189.666 | 189.904 | 1260 | 5.691333 | 1.666 | 1.671 | 1 | Heating | 5.702978 | -0.0116451
191.329 | 191.562 | 1270.00002 | 5.755167 | 1.663 | 1.658 | 1 | Heating | 5.760807 | -0.005640372
192.991 | 193.233 | 1279.99998 | 5.807333 | 1.662 | 1.671 | 1 | Heating | 5.819661 | -0.01232729
194.658 | 194.9 | 1290 | 5.878667 | 1.667 | 1.667 | 1 | Heating | 5.878948 | -0.0002816948
196.32 | 196.562 | 1300.00002 | 5.9375 | 1.662 | 1.662 | 1 | Heating | 5.938633 | -0.001133318
197.983 | 198.22 | 1309.99998 | 5.99875 | 1.663 | 1.658 | 1 | Heating | 5.99875 | -8.881784e-16
199.65 | 199.879 | 1320 | 6.057667 | 1.667 | 1.659 | 1 | Heating | 6.059481 | -0.001814724
201.312 | 201.545 | 1330.00002 | 6.11525 | 1.662 | 1.666 | 1 | Heating
202.975 | 203.204 | 1339.99998 | 6.180833 | 1.663 | 1.659 | 1 | Heating
204.641 | 204.87 | 1350 | 6.242417 | 1.666 | 1.666 | 1 | Heating
206.304 | 206.525 | 1360.00002 | 6.303417 | 1.663 | 1.655 | 1 | Heating
207.966 | 208.195 | 1369.99998 | 6.366583 | 1.662 | 1.67 | 1 | Heating
209.633 | 209.854 | 1380 | 6.428083 | 1.667 | 1.659 | 1 | Heating
211.295 | 211.52 | 1390.00002 | 6.489917 | 1.662 | 1.666 | 1 | Heating
212.958 | 213.179 | 1399.99998 | 6.552 | 1.663 | 1.659 | 1 | Heating
214.625 | 214.845 | 1410 | 6.61725 | 1.667 | 1.666 | 1 | Heating
216.287 | 216.512 | 1420.00002 | 6.679667 | 1.662 | 1.667 | 1 | Heating
217.95 | 218.17 | 1429.99998 | 6.746417 | 1.663 | 1.658 | 1 | Heating
219.616 | 219.833 | 1440 | 6.810083 | 1.666 | 1.663 | 1 | Heating
221.279 | 221.5 | 1450.00002 | 6.875833 | 1.663 | 1.667 | 1 | Heating
222.945 | 223.166 | 1459.99998 | 6.941083 | 1.666 | 1.666 | 1 | Heating
224.608 | 224.825 | 1470 | 7.009833 | 1.663 | 1.659 | 1 | Heating
226.27 | 226.491 | 1480.00002 | 7.07725 | 1.662 | 1.666 | 1 | Heating
227.937 | 228.154 | 1489.99998 | 7.144167 | 1.667 | 1.663 | 1 | Heating
229.6 | 229.82 | 1500 | 7.21325 | 1.663 | 1.666 | 1 | Heating
231.262 | 231.487 | 1510.00002 | 7.282917 | 1.662 | 1.667 | 1 | Heating
232.929 | 233.15 | 1519.99998 | 7.3515 | 1.667 | 1.663 | 1 | Heating
234.591 | 234.816 | 1530 | 7.42275 | 1.662 | 1.666 | 1 | Heating
236.254 | 236.479 | 1540.00002 | 7.492 | 1.663 | 1.663 | 1 | Heating
237.92 | 238.15 | 1549.99998 | 7.562083 | 1.666 | 1.671 | 1 | Heating
239.583 | 239.812 | 1560 | 7.635 | 1.663 | 1.662 | 1 | Heating
241.245 | 241.483 | 1570.00002 | 7.706167 | 1.662 | 1.671 | 1 | Heating
242.912 | 243.154 | 1579.99998 | 7.7785 | 1.667 | 1.671 | 1 | Heating
244.575 | 244.812 | 1590 | 7.851917 | 1.663 | 1.658 | 1 | Heating
246.237 | 246.479 | 1600.00002 | 7.925917 | 1.662 | 1.667 | 1 | Heating
247.904 | 248.141 | 1609.99998 | 7.998417 | 1.667 | 1.662 | 1 | Heating
249.566 | 249.812 | 1620 | 8.07 | 1.662 | 1.671 | 1 | Heating
251.229 | 251.47 | 1630.00002 | 8.145333 | 1.663 | 1.658 | 1 | Heating
252.895 | 253.137 | 1639.99998 | 8.220167 | 1.666 | 1.667 | 1 | Heating
254.558 | 254.795 | 1650 | 8.294917 | 1.663 | 1.658 | 1 | Heating
256.22 | 256.45 | 1660.00002 | 8.369417 | 1.662 | 1.655 | 1 | Heating
257.887 | 258.112 | 1669.99998 | 8.445167 | 1.667 | 1.662 | 1 | Heating
259.55 | 259.775 | 1680 | 8.521917 | 1.663 | 1.663 | 1 | Heating
261.212 | 261.441 | 1690.00002 | 8.5995 | 1.662 | 1.666 | 1 | Heating
262.879 | 263.104 | 1699.99998 | 8.67725 | 1.667 | 1.663 | 1 | Heating
264.541 | 264.766 | 1710 | 8.755417 | 1.662 | 1.662 | 1 | Heating
266.204 | 266.433 | 1720.00002 | 8.836167 | 1.663 | 1.667 | 1 | Heating
267.87 | 268.091 | 1729.99998 | 8.914917 | 1.666 | 1.658 | 1 | Heating
269.533 | 269.758 | 1740 | 8.997 | 1.663 | 1.667 | 1 | Heating
271.2 | 271.425 | 1750.00002 | 9.077833 | 1.667 | 1.667 | 1 | Heating
272.862 | 273.087 | 1759.99998 | 9.162083 | 1.662 | 1.662 | 1 | Heating
274.525 | 274.745 | 1770 | 9.24575 | 1.663 | 1.658 | 1 | Heating
276.191 | 276.412 | 1780.00002 | 9.33125 | 1.666 | 1.667 | 1 | Heating
277.854 | 278.075 | 1789.99998 | 9.4205 | 1.663 | 1.663 | 1 | Heating
279.516 | 279.745 | 1800 | 9.507833 | 1.662 | 1.67 | 1 | Heating
281.183 | 281.408 | 1810.00002 | 9.598167 | 1.667 | 1.663 | 1 | Heating
282.845 | 283.075 | 1819.99998 | 9.687833 | 1.662 | 1.667 | 1 | Heating
284.508 | 284.737 | 1830 | 9.779417 | 1.663 | 1.662 | 1 | Heating
286.175 | 286.395 | 1840.00002 | 9.872 | 1.667 | 1.658 | 1 | Heating
287.837 | 288.066 | 1849.99998 | 9.960583 | 1.662 | 1.671 | 1 | Heating
289.5 | 289.729 | 1860 | 10.05467 | 1.663 | 1.663 | 1 | Heating
291.166 | 291.4 | 1870.00002 | 10.14758 | 1.666 | 1.671 | 1 | Heating | 10.14758 | -1.776357e-15
292.829 | 293.062 | 1879.99998 | 10.24108 | 1.663 | 1.662 | 1 | Heating | 10.23612 | 0.004962857
294.491 | 294.733 | 1890 | 10.33458 | 1.662 | 1.671 | 1 | Heating | 10.32581 | 0.008771897
296.158 | 296.395 | 1900.00002 | 10.42783 | 1.667 | 1.662 | 1 | Heating | 10.41569 | 0.01214044
297.82 | 298.062 | 1909.99998 | 10.52258 | 1.662 | 1.667 | 1 | Heating | 10.50652 | 0.01606094
299.483 | 299.729 | 1920 | 10.61717 | 1.663 | 1.667 | 1 | Heating | 10.59803 | 0.01913328
301.15 | 301.395 | 1930.00002 | 10.71358 | 1.667 | 1.666 | 1 | Heating | 10.69017 | 0.02341013
302.812 | 303.062 | 1939.99998 | 10.81108 | 1.662 | 1.667 | 1 | Heating | 10.78306 | 0.02802802
304.475 | 304.725 | 1950 | 10.90975 | 1.663 | 1.663 | 1 | Heating | 10.8764 | 0.03334789
306.141 | 306.391 | 1960.00002 | 11.00675 | 1.666 | 1.666 | 1 | Heating | 10.97061 | 0.03614128
307.804 | 308.054 | 1969.99998 | 11.10683 | 1.663 | 1.663 | 1 | Heating | 11.06534 | 0.04149463
309.466 | 309.72 | 1980 | 11.20917 | 1.662 | 1.666 | 1 | Heating | 11.16094 | 0.04823
311.133 | 311.387 | 1990.00002 | 11.313 | 1.667 | 1.667 | 1 | Heating | 11.25729 | 0.05570679
312.795 | 313.05 | 1999.99998 | 11.41783 | 1.662 | 1.663 | 1 | Heating | 11.35412 | 0.06371306
314.458 | 314.712 | 2010 | 11.52258 | 1.663 | 1.662 | 1 | Heating | 11.45159 | 0.07099115
316.125 | 316.375 | 2020.00002 | 11.62992 | 1.667 | 1.663 | 1 | Heating | 11.54983 | 0.08008761
317.787 | 318.041 | 2029.99998 | 11.74258 | 1.662 | 1.666 | 1 | Heating | 11.64895 | 0.09362891
319.45 | 319.704 | 2040 | 11.85658 | 1.663 | 1.663 | 1 | Heating | 11.74861 | 0.1079692
321.116 | 321.366 | 2050.00002 | 11.96925 | 1.666 | 1.662 | 1 | Heating | 11.84893 | 0.1203217
322.779 | 323.029 | 2059.99998 | 12.08733 | 1.663 | 1.663 | 1 | Heating | 11.95002 | 0.1373129
324.445 | 324.691 | 2070 | 12.20592 | 1.666 | 1.662 | 1 | Heating | 12.05177 | 0.1541449
326.108 | 326.354 | 2080.00002 | 12.3275 | 1.663 | 1.663 | 1 | Heating | 12.15431 | 0.1731924
327.77 | 328.016 | 2089.99998 | 12.45142 | 1.662 | 1.662 | 1 | Heating | 12.25751 | 0.1939092
329.437 | 329.683 | 2100 | 12.58183 | 1.667 | 1.667 | 1 | Heating | 12.36175 | 0.2200839
331.1 | 331.341 | 2110.00002 | 12.71867 | 1.663 | 1.658 | 1 | Heating | 12.46616 | 0.2525086
332.762 | 333.004 | 2119.99998 | 12.85733 | 1.662 | 1.663 | 1 | Heating | 12.57162 | 0.2857181
334.429 | 334.666 | 2130 | 13.00133 | 1.667 | 1.662 | 1 | Heating | 12.67775 | 0.3235873
336.091 | 336.333 | 2140.00002 | 13.15025 | 1.662 | 1.667 | 1 | Heating | 12.78494 | 0.365311
337.754 | 337.995 | 2149.99998 | 13.28733 | 1.663 | 1.662 | 1 | Heating | 12.89255 | 0.3947794
339.42 | 339.666 | 2160 | 13.40433 | 1.666 | 1.671 | 1 | Heating | 13.0015 | 0.4028304
341.083 | 341.32 | 2170.00002 | 13.47308 | 1.663 | 1.654 | 1 | Heating | 13.11009 | 0.3629952
342.745 | 342.987 | 2179.99998 | 13.49017 | 1.662 | 1.667 | 1 | Heating | 13.22028 | 0.2698874
344.412 | 344.658 | 2190 | 13.49542 | 1.667 | 1.671 | 1 | Heating | 13.3315 | 0.1639209
346.075 | 346.32 | 2200.00002 | 13.52067 | 1.663 | 1.662 | 1 | Heating | 13.44287 | 0.07779481
347.737 | 347.987 | 2209.99998 | 13.58942 | 1.662 | 1.667 | 1 | Heating | 13.55535 | 0.03407091
349.404 | 349.654 | 2220 | 13.68492 | 1.667 | 1.667 | 1 | Heating | 13.66859 | 0.01633024
351.066 | 351.325 | 2230.00002 | 13.79425 | 1.662 | 1.671 | 1 | Heating | 13.78287 | 0.01137878
352.729 | 352.987 | 2239.99998 | 13.90508 | 1.663 | 1.662 | 1 | Heating | 13.89731 | 0.007772949
354.395 | 354.65 | 2250 | 14.01908 | 1.666 | 1.663 | 1 | Heating | 14.01259 | 0.006493565
356.058 | 356.316 | 2260.00002 | 14.13008 | 1.663 | 1.666 | 1 | Heating | 14.12885 | 0.001229703
357.72 | 357.987 | 2269.99998 | 14.24625 | 1.662 | 1.671 | 1 | Heating | 14.24625 | -8.881784e-15
359.387 | 359.654 | 2280 | 14.36217 | 1.667 | 1.667 | 1 | Heating | 14.36415 | -0.001983469
361.05 | 361.316 | 2290.00002 | 14.47358 | 1.663 | 1.662 | 1 | Heating
362.712 | 362.983 | 2299.99998 | 14.58758 | 1.662 | 1.667 | 1 | Heating
364.379 | 364.637 | 2310 | 14.70333 | 1.667 | 1.654 | 1 | Heating
366.041 | 366.304 | 2320.00002 | 14.81683 | 1.662 | 1.667 | 1 | Heating
367.704 | 367.966 | 2329.99998 | 14.93258 | 1.663 | 1.662 | 1 | Heating
369.37 | 369.629 | 2340 | 15.04992 | 1.666 | 1.663 | 1 | Heating
371.033 | 371.295 | 2350.00002 | 15.16825 | 1.663 | 1.666 | 1 | Heating
372.695 | 372.954 | 2359.99998 | 15.28808 | 1.662 | 1.659 | 1 | Heating
374.362 | 374.616 | 2370 | 15.40392 | 1.667 | 1.662 | 1 | Heating
376.025 | 376.279 | 2380.00002 | 15.52408 | 1.663 | 1.663 | 1 | Heating
377.691 | 377.95 | 2389.99998 | 15.64475 | 1.666 | 1.671 | 1 | Heating
379.354 | 379.612 | 2400 | 15.76425 | 1.663 | 1.662 | 1 | Heating

## 500907_2_cycle2
Tp / °C | T / °C | t / s | q / W g^-1 | dTp | dT | Cycle No | Heating/Cooling/Holding | q_bl / W g^-1 | q - q_bl / W g^-1
30.208 | 31.512 | 4809.01002 | 0.3283333 | 0.208 | 0.008 | 2 | Heating
30.704 | 31.72 | 4812.01002 | -0.63725 | 0.496 | 0.208 | 2 | Heating
31.204 | 32.129 | 4815.01002 | -0.4091667 | 0.5 | 0.409 | 2 | Heating
31.704 | 32.591 | 4818.01002 | 0.006416667 | 0.5 | 0.462 | 2 | Heating
32.204 | 33.066 | 4821.01002 | 0.3138333 | 0.5 | 0.475 | 2 | Heating
32.704 | 33.558 | 4824.01002 | 0.4929167 | 0.5 | 0.492 | 2 | Heating
33.2 | 34.054 | 4827.01002 | 0.5929167 | 0.496 | 0.496 | 2 | Heating
33.7 | 34.541 | 4830.01002 | 0.6486667 | 0.5 | 0.487 | 2 | Heating
34.2 | 35.033 | 4833.01002 | 0.6835 | 0.5 | 0.492 | 2 | Heating
34.7 | 35.533 | 4836.01002 | 0.7045833 | 0.5 | 0.5 | 2 | Heating
35.2 | 36.016 | 4839.01002 | 0.7226667 | 0.5 | 0.483 | 2 | Heating
35.695 | 36.512 | 4842.01002 | 0.7365 | 0.495 | 0.496 | 2 | Heating
36.195 | 37.008 | 4845.01002 | 0.7505 | 0.5 | 0.496 | 2 | Heating
36.695 | 37.504 | 4848.01002 | 0.762 | 0.5 | 0.496 | 2 | Heating
37.195 | 37.995 | 4851.01002 | 0.77575 | 0.5 | 0.491 | 2 | Heating
37.695 | 38.491 | 4854.01002 | 0.7861667 | 0.5 | 0.496 | 2 | Heating
38.191 | 38.987 | 4857.01002 | 0.798 | 0.496 | 0.496 | 2 | Heating
38.691 | 39.483 | 4860.01002 | 0.8090833 | 0.5 | 0.496 | 2 | Heating
39.191 | 39.97 | 4863.01002 | 0.82225 | 0.5 | 0.487 | 2 | Heating
39.691 | 40.47 | 4866.01002 | 0.8330833 | 0.5 | 0.5 | 2 | Heating
40.191 | 40.962 | 4869.01002 | 0.8461667 | 0.5 | 0.492 | 2 | Heating
40.687 | 41.454 | 4872.01002 | 0.8569167 | 0.496 | 0.492 | 2 | Heating
41.187 | 41.954 | 4875.01002 | 0.8699167 | 0.5 | 0.5 | 2 | Heating
41.687 | 42.445 | 4878.01002 | 0.88075 | 0.5 | 0.491 | 2 | Heating
42.187 | 42.937 | 4881.01002 | 0.8931667 | 0.5 | 0.492 | 2 | Heating
42.687 | 43.433 | 4884.01002 | 0.9033333 | 0.5 | 0.496 | 2 | Heating
43.187 | 43.929 | 4887.01002 | 0.91525 | 0.5 | 0.496 | 2 | Heating
43.683 | 44.42 | 4890.01002 | 0.92625 | 0.496 | 0.491 | 2 | Heating
44.183 | 44.916 | 4893.01002 | 0.9385 | 0.5 | 0.496 | 2 | Heating
44.683 | 45.412 | 4896.01002 | 0.95025 | 0.5 | 0.496 | 2 | Heating
45.183 | 45.912 | 4899.01002 | 0.9625833 | 0.5 | 0.5 | 2 | Heating
45.683 | 46.404 | 4902.01002 | 0.97425 | 0.5 | 0.492 | 2 | Heating
46.179 | 46.9 | 4905.01002 | 0.9861667 | 0.496 | 0.496 | 2 | Heating
46.679 | 47.391 | 4908.01002 | 0.9974167 | 0.5 | 0.491 | 2 | Heating
47.179 | 47.895 | 4911.01002 | 1.009667 | 0.5 | 0.504 | 2 | Heating
47.679 | 48.383 | 4914.01002 | 1.020667 | 0.5 | 0.488 | 2 | Heating
48.179 | 48.887 | 4917.01002 | 1.033167 | 0.5 | 0.504 | 2 | Heating
48.675 | 49.383 | 4920.01002 | 1.043417 | 0.496 | 0.496 | 2 | Heating
49.175 | 49.87 | 4923.01002 | 1.05575 | 0.5 | 0.487 | 2 | Heating
49.675 | 50.375 | 4926.01002 | 1.06725 | 0.5 | 0.505 | 2 | Heating
50.175 | 50.87 | 4929.01002 | 1.079917 | 0.5 | 0.495 | 2 | Heating
50.675 | 51.362 | 4932.01002 | 1.091083 | 0.5 | 0.492 | 2 | Heating
51.17 | 51.858 | 4935.01002 | 1.103417 | 0.495 | 0.496 | 2 | Heating
51.67 | 52.354 | 4938.01002 | 1.1145 | 0.5 | 0.496 | 2 | Heating
52.17 | 52.85 | 4941.01002 | 1.127333 | 0.5 | 0.496 | 2 | Heating
52.67 | 53.345 | 4944.01002 | 1.138833 | 0.5 | 0.495 | 2 | Heating
53.17 | 53.841 | 4947.01002 | 1.1515 | 0.5 | 0.496 | 2 | Heating
53.666 | 54.337 | 4950.01002 | 1.16175 | 0.496 | 0.496 | 2 | Heating
54.166 | 54.833 | 4953.01002 | 1.173417 | 0.5 | 0.496 | 2 | Heating
54.666 | 55.333 | 4956.01002 | 1.184167 | 0.5 | 0.5 | 2 | Heating
55.166 | 55.829 | 4959.01002 | 1.197833 | 0.5 | 0.496 | 2 | Heating
55.666 | 56.333 | 4962.01002 | 1.20875 | 0.5 | 0.504 | 2 | Heating
56.162 | 56.825 | 4965.01002 | 1.22125 | 0.496 | 0.492 | 2 | Heating
56.662 | 57.325 | 4968.01002 | 1.23225 | 0.5 | 0.5 | 2 | Heating
57.162 | 57.82 | 4971.01002 | 1.245583 | 0.5 | 0.495 | 2 | Heating
57.662 | 58.316 | 4974.01002 | 1.256333 | 0.5 | 0.496 | 2 | Heating
58.162 | 58.812 | 4977.01002 | 1.26875 | 0.5 | 0.496 | 2 | Heating
58.658 | 59.308 | 4980.01002 | 1.28025 | 0.496 | 0.496 | 2 | Heating
59.158 | 59.808 | 4983.01002 | 1.292333 | 0.5 | 0.5 | 2 | Heating
59.658 | 60.3 | 4986.01002 | 1.303917 | 0.5 | 0.492 | 2 | Heating
60.158 | 60.8 | 4989.01002 | 1.3175 | 0.5 | 0.5 | 2 | Heating
60.658 | 61.295 | 4992.01002 | 1.3285 | 0.5 | 0.495 | 2 | Heating
61.154 | 61.791 | 4995.01002 | 1.340583 | 0.496 | 0.496 | 2 | Heating
61.654 | 62.287 | 4998.01002 | 1.3515 | 0.5 | 0.496 | 2 | Heating
62.154 | 62.787 | 5001.01002 | 1.363917 | 0.5 | 0.5 | 2 | Heating
62.654 | 63.287 | 5004.01002 | 1.375667 | 0.5 | 0.5 | 2 | Heating
63.154 | 63.783 | 5007.01002 | 1.386 | 0.5 | 0.496 | 2 | Heating
63.65 | 64.279 | 5010.01002 | 1.399167 | 0.496 | 0.496 | 2 | Heating
64.15 | 64.775 | 5013.01002 | 1.411667 | 0.5 | 0.496 | 2 | Heating
64.65 | 65.279 | 5016.01002 | 1.423417 | 0.5 | 0.504 | 2 | Heating
65.15 | 65.779 | 5019.01002 | 1.43425 | 0.5 | 0.5 | 2 | Heating
65.65 | 66.275 | 5022.01002 | 1.446333 | 0.5 | 0.496 | 2 | Heating
66.145 | 66.775 | 5025.01002 | 1.458417 | 0.495 | 0.5 | 2 | Heating
66.645 | 67.27 | 5028.01002 | 1.472083 | 0.5 | 0.495 | 2 | Heating
67.145 | 67.766 | 5031.01002 | 1.484417 | 0.5 | 0.496 | 2 | Heating
67.645 | 68.27 | 5034.01002 | 1.49725 | 0.5 | 0.504 | 2 | Heating
68.145 | 68.766 | 5037.01002 | 1.508583 | 0.5 | 0.496 | 2 | Heating
68.641 | 69.262 | 5040.01002 | 1.518167 | 0.496 | 0.496 | 2 | Heating
69.141 | 69.762 | 5043.01002 | 1.529167 | 0.5 | 0.5 | 2 | Heating
69.641 | 70.262 | 5046.01002 | 1.54175 | 0.5 | 0.5 | 2 | Heating
70.141 | 70.754 | 5049.01002 | 1.549583 | 0.5 | 0.492 | 2 | Heating
70.641 | 71.254 | 5052.01002 | 1.560417 | 0.5 | 0.5 | 2 | Heating
71.137 | 71.754 | 5055.01002 | 1.573167 | 0.496 | 0.5 | 2 | Heating
71.637 | 72.254 | 5058.01002 | 1.580417 | 0.5 | 0.5 | 2 | Heating
72.137 | 72.754 | 5061.01002 | 1.59575 | 0.5 | 0.5 | 2 | Heating
72.637 | 73.25 | 5064.01002 | 1.60875 | 0.5 | 0.496 | 2 | Heating
73.137 | 73.754 | 5067.01002 | 1.623083 | 0.5 | 0.504 | 2 | Heating
73.637 | 74.245 | 5070.01002 | 1.63175 | 0.5 | 0.491 | 2 | Heating
74.133 | 74.75 | 5073.01002 | 1.645333 | 0.496 | 0.505 | 2 | Heating
74.633 | 75.25 | 5076.01002 | 1.659083 | 0.5 | 0.5 | 2 | Heating
75.133 | 75.741 | 5079.01002 | 1.672417 | 0.5 | 0.491 | 2 | Heating
75.633 | 76.245 | 5082.01002 | 1.6845 | 0.5 | 0.504 | 2 | Heating
76.133 | 76.745 | 5085.01002 | 1.696 | 0.5 | 0.5 | 2 | Heating
76.629 | 77.237 | 5088.01002 | 1.708333 | 0.496 | 0.492 | 2 | Heating
77.129 | 77.737 | 5091.01002 | 1.718833 | 0.5 | 0.5 | 2 | Heating
77.629 | 78.241 | 5094.01002 | 1.730917 | 0.5 | 0.504 | 2 | Heating
78.129 | 78.733 | 5097.01002 | 1.741917 | 0.5 | 0.492 | 2 | Heating
78.629 | 79.241 | 5100.01002 | 1.7545 | 0.5 | 0.508 | 2 | Heating
79.125 | 79.737 | 5103.01002 | 1.767417 | 0.496 | 0.496 | 2 | Heating
79.625 | 80.233 | 5106.01002 | 1.7795 | 0.5 | 0.496 | 2 | Heating
80.125 | 80.729 | 5109.01002 | 1.792667 | 0.5 | 0.496 | 2 | Heating
80.625 | 81.229 | 5112.01002 | 1.804333 | 0.5 | 0.5 | 2 | Heating
81.125 | 81.733 | 5115.01002 | 1.815333 | 0.5 | 0.504 | 2 | Heating
81.62 | 82.229 | 5118.01002 | 1.827917 | 0.495 | 0.496 | 2 | Heating
82.12 | 82.725 | 5121.01002 | 1.840417 | 0.5 | 0.496 | 2 | Heating
82.62 | 83.225 | 5124.01002 | 1.853417 | 0.5 | 0.5 | 2 | Heating
83.12 | 83.729 | 5127.01002 | 1.864167 | 0.5 | 0.504 | 2 | Heating
83.62 | 84.225 | 5130.01002 | 1.878167 | 0.5 | 0.496 | 2 | Heating
84.116 | 84.725 | 5133.01002 | 1.889917 | 0.496 | 0.5 | 2 | Heating
84.616 | 85.22 | 5136.01002 | 1.903 | 0.5 | 0.495 | 2 | Heating
85.116 | 85.72 | 5139.01002 | 1.916 | 0.5 | 0.5 | 2 | Heating
85.616 | 86.22 | 5142.01002 | 1.927417 | 0.5 | 0.5 | 2 | Heating
86.116 | 86.712 | 5145.01002 | 1.937333 | 0.5 | 0.492 | 2 | Heating
86.612 | 87.212 | 5148.01002 | 1.951667 | 0.496 | 0.5 | 2 | Heating
87.112 | 87.712 | 5151.01002 | 1.964333 | 0.5 | 0.5 | 2 | Heating
87.612 | 88.204 | 5154.01002 | 1.976 | 0.5 | 0.492 | 2 | Heating
88.112 | 88.7 | 5157.01002 | 1.989667 | 0.5 | 0.496 | 2 | Heating
88.612 | 89.195 | 5160.01002 | 2.001667 | 0.5 | 0.495 | 2 | Heating
89.108 | 89.691 | 5163.01002 | 2.012417 | 0.496 | 0.496 | 2 | Heating
89.608 | 90.191 | 5166.01002 | 2.025167 | 0.5 | 0.5 | 2 | Heating
90.108 | 90.691 | 5169.01002 | 2.038083 | 0.5 | 0.5 | 2 | Heating
90.608 | 91.187 | 5172.01002 | 2.051583 | 0.5 | 0.496 | 2 | Heating
91.108 | 91.687 | 5175.01002 | 2.064167 | 0.5 | 0.5 | 2 | Heating
91.604 | 92.187 | 5178.01002 | 2.074333 | 0.496 | 0.5 | 2 | Heating
92.104 | 92.683 | 5181.01002 | 2.0855 | 0.5 | 0.496 | 2 | Heating
92.604 | 93.183 | 5184.01002 | 2.098083 | 0.5 | 0.5 | 2 | Heating
93.104 | 93.679 | 5187.01002 | 2.112417 | 0.5 | 0.496 | 2 | Heating
93.604 | 94.183 | 5190.01002 | 2.122917 | 0.5 | 0.504 | 2 | Heating
94.1 | 94.675 | 5193.01002 | 2.125833 | 0.496 | 0.492 | 2 | Heating
94.6 | 95.166 | 5196.01002 | 2.142 | 0.5 | 0.491 | 2 | Heating
95.1 | 95.67 | 5199.01002 | 2.156667 | 0.5 | 0.504 | 2 | Heating
95.6 | 96.17 | 5202.01002 | 2.171917 | 0.5 | 0.5 | 2 | Heating
96.1 | 96.666 | 5205.01002 | 2.18525 | 0.5 | 0.496 | 2 | Heating
96.595 | 97.162 | 5208.01002 | 2.197417 | 0.495 | 0.496 | 2 | Heating
97.095 | 97.658 | 5211.01002 | 2.202333 | 0.5 | 0.496 | 2 | Heating
97.595 | 98.158 | 5214.01002 | 2.217667 | 0.5 | 0.5 | 2 | Heating
98.095 | 98.654 | 5217.01002 | 2.229333 | 0.5 | 0.496 | 2 | Heating
98.595 | 99.15 | 5220.01002 | 2.241917 | 0.5 | 0.496 | 2 | Heating
99.091 | 99.65 | 5223.01002 | 2.2555 | 0.496 | 0.5 | 2 | Heating
99.591 | 100.154 | 5226.01002 | 2.270333 | 0.5 | 0.504 | 2 | Heating
100.091 | 100.65 | 5229.01002 | 2.2825 | 0.5 | 0.496 | 2 | Heating
100.591 | 101.15 | 5232.01002 | 2.295167 | 0.5 | 0.5 | 2 | Heating
101.091 | 101.645 | 5235.01002 | 2.293833 | 0.5 | 0.495 | 2 | Heating
101.587 | 102.145 | 5238.01002 | 2.314667 | 0.496 | 0.5 | 2 | Heating
102.087 | 102.645 | 5241.01002 | 2.3295 | 0.5 | 0.5 | 2 | Heating
102.587 | 103.141 | 5244.01002 | 2.332917 | 0.5 | 0.496 | 2 | Heating
103.087 | 103.641 | 5247.01002 | 2.352 | 0.5 | 0.5 | 2 | Heating
103.587 | 104.141 | 5250.01002 | 2.369583 | 0.5 | 0.5 | 2 | Heating
104.087 | 104.633 | 5253.01002 | 2.384833 | 0.5 | 0.492 | 2 | Heating
104.583 | 105.137 | 5256.01002 | 2.396583 | 0.496 | 0.504 | 2 | Heating
105.083 | 105.633 | 5259.01002 | 2.409583 | 0.5 | 0.496 | 2 | Heating
105.583 | 106.129 | 5262.01002 | 2.422667 | 0.5 | 0.496 | 2 | Heating
106.083 | 106.625 | 5265.01002 | 2.435917 | 0.5 | 0.496 | 2 | Heating
106.583 | 107.125 | 5268.01002 | 2.44925 | 0.5 | 0.5 | 2 | Heating
107.079 | 107.625 | 5271.01002 | 2.461667 | 0.496 | 0.5 | 2 | Heating
107.579 | 108.12 | 5274.01002 | 2.474 | 0.5 | 0.495 | 2 | Heating
108.079 | 108.616 | 5277.01002 | 2.48825 | 0.5 | 0.496 | 2 | Heating
108.579 | 109.116 | 5280.01002 | 2.499667 | 0.5 | 0.5 | 2 | Heating
109.079 | 109.616 | 5283.01002 | 2.5095 | 0.5 | 0.5 | 2 | Heating
109.575 | 110.112 | 5286.01002 | 2.523667 | 0.496 | 0.496 | 2 | Heating
110.075 | 110.612 | 5289.01002 | 2.536833 | 0.5 | 0.5 | 2 | Heating
110.575 | 111.112 | 5292.01002 | 2.549083 | 0.5 | 0.5 | 2 | Heating
111.075 | 111.612 | 5295.01002 | 2.56375 | 0.5 | 0.5 | 2 | Heating
111.575 | 112.108 | 5298.01002 | 2.577833 | 0.5 | 0.496 | 2 | Heating
112.07 | 112.608 | 5301.01002 | 2.59175 | 0.495 | 0.5 | 2 | Heating
112.57 | 113.104 | 5304.01002 | 2.60475 | 0.5 | 0.496 | 2 | Heating
113.07 | 113.604 | 5307.01002 | 2.616083 | 0.5 | 0.5 | 2 | Heating
113.57 | 114.1 | 5310.01002 | 2.628333 | 0.5 | 0.496 | 2 | Heating
114.07 | 114.6 | 5313.01002 | 2.642417 | 0.5 | 0.5 | 2 | Heating
114.566 | 115.1 | 5316.01002 | 2.65 | 0.496 | 0.5 | 2 | Heating
115.066 | 115.595 | 5319.01002 | 2.661167 | 0.5 | 0.495 | 2 | Heating
115.566 | 116.095 | 5322.01002 | 2.676583 | 0.5 | 0.5 | 2 | Heating
116.066 | 116.595 | 5325.01002 | 2.692833 | 0.5 | 0.5 | 2 | Heating
116.566 | 117.087 | 5328.01002 | 2.70625 | 0.5 | 0.492 | 2 | Heating
117.062 | 117.587 | 5331.01002 | 2.719667 | 0.496 | 0.5 | 2 | Heating
117.562 | 118.087 | 5334.01002 | 2.73425 | 0.5 | 0.5 | 2 | Heating
118.062 | 118.591 | 5337.01002 | 2.747917 | 0.5 | 0.504 | 2 | Heating
118.562 | 119.091 | 5340.01002 | 2.76025 | 0.5 | 0.5 | 2 | Heating
119.062 | 119.583 | 5343.01002 | 2.772917 | 0.5 | 0.492 | 2 | Heating
119.558 | 120.083 | 5346.01002 | 2.7815 | 0.496 | 0.5 | 2 | Heating
120.058 | 120.587 | 5349.01002 | 2.798333 | 0.5 | 0.504 | 2 | Heating
120.558 | 121.079 | 5352.01002 | 2.813 | 0.5 | 0.492 | 2 | Heating
121.058 | 121.579 | 5355.01002 | 2.826583 | 0.5 | 0.5 | 2 | Heating
121.558 | 122.079 | 5358.01002 | 2.836417 | 0.5 | 0.5 | 2 | Heating
122.054 | 122.57 | 5361.01002 | 2.851583 | 0.496 | 0.491 | 2 | Heating
122.554 | 123.075 | 5364.01002 | 2.866667 | 0.5 | 0.505 | 2 | Heating
123.054 | 123.57 | 5367.01002 | 2.88025 | 0.5 | 0.495 | 2 | Heating
123.554 | 124.07 | 5370.01002 | 2.892167 | 0.5 | 0.5 | 2 | Heating
124.054 | 124.57 | 5373.01002 | 2.902 | 0.5 | 0.5 | 2 | Heating
124.55 | 125.066 | 5376.01002 | 2.914167 | 0.496 | 0.496 | 2 | Heating
125.05 | 125.562 | 5379.01002 | 2.92975 | 0.5 | 0.496 | 2 | Heating
125.55 | 126.066 | 5382.01002 | 2.942083 | 0.5 | 0.504 | 2 | Heating
126.05 | 126.562 | 5385.01002 | 2.953667 | 0.5 | 0.496 | 2 | Heating
126.55 | 127.062 | 5388.01002 | 2.970833 | 0.5 | 0.5 | 2 | Heating
127.045 | 127.562 | 5391.01002 | 2.977417 | 0.495 | 0.5 | 2 | Heating
127.545 | 128.058 | 5394.01002 | 2.993833 | 0.5 | 0.496 | 2 | Heating
128.045 | 128.562 | 5397.01002 | 3.011 | 0.5 | 0.504 | 2 | Heating
128.545 | 129.058 | 5400.01002 | 3.022667 | 0.5 | 0.496 | 2 | Heating
129.045 | 129.558 | 5403.01002 | 3.039083 | 0.5 | 0.5 | 2 | Heating
129.541 | 130.058 | 5406.01002 | 3.05275 | 0.496 | 0.5 | 2 | Heating
130.041 | 130.558 | 5409.01002 | 3.067083 | 0.5 | 0.5 | 2 | Heating
130.541 | 131.058 | 5412.01002 | 3.080917 | 0.5 | 0.5 | 2 | Heating
131.041 | 131.558 | 5415.01002 | 3.094417 | 0.5 | 0.5 | 2 | Heating
131.541 | 132.058 | 5418.01002 | 3.107417 | 0.5 | 0.5 | 2 | Heating
132.037 | 132.554 | 5421.01002 | 3.122 | 0.496 | 0.496 | 2 | Heating
132.537 | 133.05 | 5424.01002 | 3.137833 | 0.5 | 0.496 | 2 | Heating
133.037 | 133.55 | 5427.01002 | 3.151833 | 0.5 | 0.5 | 2 | Heating
133.537 | 134.054 | 5430.01002 | 3.164583 | 0.5 | 0.504 | 2 | Heating
134.037 | 134.55 | 5433.01002 | 3.17725 | 0.5 | 0.496 | 2 | Heating
134.537 | 135.05 | 5436.01002 | 3.1905 | 0.5 | 0.5 | 2 | Heating
135.033 | 135.545 | 5439.01002 | 3.20175 | 0.496 | 0.495 | 2 | Heating
135.533 | 136.045 | 5442.01002 | 3.216083 | 0.5 | 0.5 | 2 | Heating
136.033 | 136.55 | 5445.01002 | 3.230083 | 0.5 | 0.505 | 2 | Heating
136.533 | 137.05 | 5448.01002 | 3.245917 | 0.5 | 0.5 | 2 | Heating
137.033 | 137.55 | 5451.01002 | 3.259917 | 0.5 | 0.5 | 2 | Heating
137.529 | 138.05 | 5454.01002 | 3.275417 | 0.496 | 0.5 | 2 | Heating
138.029 | 138.55 | 5457.01002 | 3.287667 | 0.5 | 0.5 | 2 | Heating
138.529 | 139.045 | 5460.01002 | 3.301333 | 0.5 | 0.495 | 2 | Heating
139.029 | 139.554 | 5463.01002 | 3.31625 | 0.5 | 0.509 | 2 | Heating
139.529 | 140.045 | 5466.01002 | 3.33225 | 0.5 | 0.491 | 2 | Heating
140.025 | 140.545 | 5469.01002 | 3.346167 | 0.496 | 0.5 | 2 | Heating
140.525 | 141.045 | 5472.01002 | 3.359583 | 0.5 | 0.5 | 2 | Heating
141.025 | 141.541 | 5475.01002 | 3.375417 | 0.5 | 0.496 | 2 | Heating
141.525 | 142.041 | 5478.01002 | 3.390667 | 0.5 | 0.5 | 2 | Heating
142.025 | 142.537 | 5481.01002 | 3.401667 | 0.5 | 0.496 | 2 | Heating
142.52 | 143.033 | 5484.01002 | 3.415083 | 0.495 | 0.496 | 2 | Heating
143.02 | 143.533 | 5487.01002 | 3.427083 | 0.5 | 0.5 | 2 | Heating
143.52 | 144.029 | 5490.01002 | 3.43775 | 0.5 | 0.496 | 2 | Heating
144.02 | 144.529 | 5493.01002 | 3.45525 | 0.5 | 0.5 | 2 | Heating
144.52 | 145.025 | 5496.01002 | 3.471417 | 0.5 | 0.496 | 2 | Heating
145.016 | 145.52 | 5499.01002 | 3.489583 | 0.496 | 0.495 | 2 | Heating
145.516 | 146.029 | 5502.01002 | 3.503 | 0.5 | 0.509 | 2 | Heating
146.016 | 146.525 | 5505.01002 | 3.511083 | 0.5 | 0.496 | 2 | Heating
146.516 | 147.02 | 5508.01002 | 3.524917 | 0.5 | 0.495 | 2 | Heating
147.016 | 147.52 | 5511.01002 | 3.548583 | 0.5 | 0.5 | 2 | Heating
147.512 | 148.02 | 5514.01002 | 3.562417 | 0.496 | 0.5 | 2 | Heating
148.012 | 148.516 | 5517.01002 | 3.579083 | 0.5 | 0.496 | 2 | Heating
148.512 | 149.016 | 5520.01002 | 3.59575 | 0.5 | 0.5 | 2 | Heating
149.012 | 149.508 | 5523.01002 | 3.608333 | 0.5 | 0.492 | 2 | Heating
149.512 | 150.008 | 5526.01002 | 3.622167 | 0.5 | 0.5 | 2 | Heating | 3.622982 | -0.0008151608
150.008 | 150.508 | 5529.01002 | 3.640083 | 0.496 | 0.5 | 2 | Heating | 3.638223 | 0.001860673
150.508 | 151.004 | 5532.01002 | 3.658 | 0.5 | 0.496 | 2 | Heating | 3.65335 | 0.00464958
151.008 | 151.508 | 5535.01002 | 3.672 | 0.5 | 0.504 | 2 | Heating | 3.668731 | 0.003268573
151.508 | 152.004 | 5538.01002 | 3.685917 | 0.5 | 0.496 | 2 | Heating | 3.683878 | 0.00203906
152.008 | 152.5 | 5541.01002 | 3.700833 | 0.5 | 0.496 | 2 | Heating | 3.699033 | 0.001800093
152.504 | 153 | 5544.01002 | 3.717333 | 0.496 | 0.5 | 2 | Heating | 3.714321 | 0.003012455
153.004 | 153.491 | 5547.01002 | 3.732917 | 0.5 | 0.491 | 2 | Heating | 3.729343 | 0.003573563
153.504 | 153.995 | 5550.01002 | 3.747167 | 0.5 | 0.504 | 2 | Heating | 3.744773 | 0.002393322
154.004 | 154.491 | 5553.01002 | 3.76325 | 0.5 | 0.496 | 2 | Heating | 3.759969 | 0.00328096
154.504 | 154.991 | 5556.01002 | 3.777333 | 0.5 | 0.5 | 2 | Heating | 3.775298 | 0.002035416
155 | 155.495 | 5559.01002 | 3.791833 | 0.496 | 0.504 | 2 | Heating | 3.79076 | 0.001072883
155.5 | 155.991 | 5562.01002 | 3.809 | 0.5 | 0.496 | 2 | Heating | 3.805989 | 0.003011434
156 | 156.487 | 5565.01002 | 3.821917 | 0.5 | 0.496 | 2 | Heating | 3.821228 | 0.0006888417
156.5 | 156.987 | 5568.01002 | 3.837083 | 0.5 | 0.5 | 2 | Heating | 3.836601 | 0.0004818607
157 | 157.487 | 5571.01002 | 3.851917 | 0.5 | 0.5 | 2 | Heating | 3.851987 | -7.02063e-05
157.495 | 157.983 | 5574.01002 | 3.86825 | 0.495 | 0.496 | 2 | Heating | 3.867261 | 0.0009889858
157.995 | 158.483 | 5577.01002 | 3.883 | 0.5 | 0.5 | 2 | Heating | 3.88267 | 0.0003295327
158.495 | 158.983 | 5580.01002 | 3.896583 | 0.5 | 0.5 | 2 | Heating | 3.898092 | -0.001508984
158.995 | 159.483 | 5583.01002 | 3.913333 | 0.5 | 0.5 | 2 | Heating | 3.913527 | -0.0001934463
159.495 | 159.983 | 5586.01002 | 3.927667 | 0.5 | 0.5 | 2 | Heating | 3.928974 | -0.001307403
159.991 | 160.479 | 5589.01002 | 3.94225 | 0.496 | 0.496 | 2 | Heating | 3.944311 | -0.002060667
160.491 | 160.983 | 5592.01002 | 3.957333 | 0.5 | 0.504 | 2 | Heating | 3.959908 | -0.00257466
160.991 | 161.479 | 5595.01002 | 3.972583 | 0.5 | 0.496 | 2 | Heating | 3.975271 | -0.002687774
161.491 | 161.979 | 5598.01002 | 3.987833 | 0.5 | 0.5 | 2 | Heating | 3.990772 | -0.002938417
161.991 | 162.479 | 5601.01002 | 4.003417 | 0.5 | 0.5 | 2 | Heating | 4.006286 | -0.00286963
162.487 | 162.975 | 5604.01002 | 4.019417 | 0.496 | 0.496 | 2 | Heating | 4.021691 | -0.002274008
162.987 | 163.475 | 5607.01002 | 4.03 | 0.5 | 0.5 | 2 | Heating | 4.037234 | -0.007233556
163.487 | 163.975 | 5610.01002 | 4.0485 | 0.5 | 0.5 | 2 | Heating | 4.052791 | -0.004290984
163.987 | 164.47 | 5613.01002 | 4.063333 | 0.5 | 0.495 | 2 | Heating | 4.068207 | -0.004874046
164.487 | 164.975 | 5616.01002 | 4.079417 | 0.5 | 0.505 | 2 | Heating | 4.08395 | -0.004533677
164.983 | 165.47 | 5619.01002 | 4.096083 | 0.496 | 0.495 | 2 | Heating | 4.099397 | -0.003313272
165.483 | 165.97 | 5622.01002 | 4.111417 | 0.5 | 0.5 | 2 | Heating | 4.115014 | -0.003597553
165.983 | 166.47 | 5625.01002 | 4.12675 | 0.5 | 0.5 | 2 | Heating | 4.130647 | -0.003897455
166.483 | 166.966 | 5628.01002 | 4.14 | 0.5 | 0.496 | 2 | Heating | 4.146171 | -0.006171272
166.983 | 167.466 | 5631.01002 | 4.15175 | 0.5 | 0.5 | 2 | Heating | 4.161836 | -0.01008627
167.483 | 167.97 | 5634.01002 | 4.172333 | 0.5 | 0.504 | 2 | Heating | 4.177643 | -0.005309712
167.979 | 168.462 | 5637.01002 | 4.188333 | 0.496 | 0.492 | 2 | Heating | 4.19309 | -0.00475629
168.479 | 168.962 | 5640.01002 | 4.20375 | 0.5 | 0.5 | 2 | Heating | 4.208804 | -0.005053928
168.979 | 169.462 | 5643.01002 | 4.22075 | 0.5 | 0.5 | 2 | Heating | 4.224535 | -0.003785143
169.479 | 169.962 | 5646.01002 | 4.23575 | 0.5 | 0.5 | 2 | Heating | 4.240283 | -0.004533483
169.979 | 170.466 | 5649.01002 | 4.251667 | 0.5 | 0.504 | 2 | Heating | 4.256175 | -0.004508693
170.475 | 170.962 | 5652.01002 | 4.267167 | 0.496 | 0.496 | 2 | Heating | 4.271832 | -0.004665734
170.975 | 171.458 | 5655.01002 | 4.282833 | 0.5 | 0.496 | 2 | Heating | 4.287507 | -0.004673597
171.475 | 171.962 | 5658.01002 | 4.29875 | 0.5 | 0.504 | 2 | Heating | 4.303452 | -0.004702405
171.975 | 172.462 | 5661.01002 | 4.315833 | 0.5 | 0.5 | 2 | Heating | 4.31929 | -0.003456269
172.475 | 172.954 | 5664.01002 | 4.331917 | 0.5 | 0.492 | 2 | Heating | 4.334891 | -0.002974715
172.97 | 173.458 | 5667.01002 | 4.3475 | 0.495 | 0.504 | 2 | Heating | 4.350892 | -0.003392397
173.47 | 173.954 | 5670.01002 | 4.359917 | 0.5 | 0.496 | 2 | Heating | 4.366658 | -0.006741456
173.97 | 174.454 | 5673.01002 | 4.377583 | 0.5 | 0.5 | 2 | Heating | 4.38257 | -0.004986643
174.47 | 174.954 | 5676.01002 | 4.3935 | 0.5 | 0.5 | 2 | Heating | 4.398501 | -0.005001105
174.97 | 175.45 | 5679.01002 | 4.407333 | 0.5 | 0.496 | 2 | Heating | 4.414324 | -0.006990708
175.466 | 175.954 | 5682.01002 | 4.425417 | 0.496 | 0.504 | 2 | Heating | 4.430422 | -0.005005383
175.966 | 176.454 | 5685.01002 | 4.441167 | 0.5 | 0.5 | 2 | Heating | 4.446412 | -0.005245631
176.466 | 176.95 | 5688.01002 | 4.456 | 0.5 | 0.496 | 2 | Heating | 4.462295 | -0.006294518
176.966 | 177.445 | 5691.01002 | 4.47275 | 0.5 | 0.495 | 2 | Heating | 4.478165 | -0.005414683
177.466 | 177.945 | 5694.01002 | 4.489833 | 0.5 | 0.5 | 2 | Heating | 4.494216 | -0.004382282
177.962 | 178.445 | 5697.01002 | 4.505083 | 0.496 | 0.5 | 2 | Heating | 4.510287 | -0.005203992
178.462 | 178.945 | 5700.01002 | 4.521167 | 0.5 | 0.5 | 2 | Heating | 4.52638 | -0.005213364
178.962 | 179.441 | 5703.01002 | 4.536583 | 0.5 | 0.496 | 2 | Heating | 4.542365 | -0.005781616
179.462 | 179.941 | 5706.01002 | 4.547 | 0.5 | 0.5 | 2 | Heating | 4.5585 | -0.01150012
179.962 | 180.441 | 5709.01002 | 4.56625 | 0.5 | 0.5 | 2 | Heating | 4.574657 | -0.008406923
180.458 | 180.933 | 5712.01002 | 4.585583 | 0.496 | 0.492 | 2 | Heating | 4.590577 | -0.004993219
180.958 | 181.437 | 5715.01002 | 4.602 | 0.5 | 0.504 | 2 | Heating | 4.606907 | -0.004906619
181.458 | 181.933 | 5718.01002 | 4.611583 | 0.5 | 0.496 | 2 | Heating | 4.623 | -0.01141625
181.958 | 182.433 | 5721.01002 | 4.629917 | 0.5 | 0.5 | 2 | Heating | 4.639245 | -0.009328069
182.458 | 182.933 | 5724.01002 | 4.649417 | 0.5 | 0.5 | 2 | Heating | 4.655513 | -0.006095934
182.954 | 183.429 | 5727.01002 | 4.662917 | 0.496 | 0.496 | 2 | Heating | 4.671673 | -0.008756308
183.454 | 183.933 | 5730.01002 | 4.680167 | 0.5 | 0.504 | 2 | Heating | 4.688117 | -0.007950661
183.954 | 184.433 | 5733.01002 | 4.696833 | 0.5 | 0.5 | 2 | Heating | 4.704455 | -0.007621287
184.454 | 184.933 | 5736.01002 | 4.710917 | 0.5 | 0.5 | 2 | Heating | 4.720815 | -0.00989882
184.954 | 185.433 | 5739.01002 | 4.724 | 0.5 | 0.5 | 2 | Heating | 4.7372 | -0.01320014
185.45 | 185.933 | 5742.01002 | 4.746667 | 0.496 | 0.5 | 2 | Heating | 4.753609 | -0.006942134
185.95 | 186.429 | 5745.01002 | 4.764083 | 0.5 | 0.496 | 2 | Heating | 4.76991 | -0.005826786
186.45 | 186.933 | 5748.01002 | 4.779833 | 0.5 | 0.504 | 2 | Heating | 4.786499 | -0.006665659
186.95 | 187.429 | 5751.01002 | 4.797417 | 0.5 | 0.496 | 2 | Heating | 4.802849 | -0.005432334
187.45 | 187.929 | 5754.01002 | 4.814167 | 0.5 | 0.5 | 2 | Heating | 4.819356 | -0.005188963
187.945 | 188.425 | 5757.01002 | 4.826333 | 0.495 | 0.496 | 2 | Heating | 4.835755 | -0.009421651
188.445 | 188.925 | 5760.01002 | 4.844167 | 0.5 | 0.5 | 2 | Heating | 4.852312 | -0.008145117
188.945 | 189.429 | 5763.01002 | 4.86475 | 0.5 | 0.504 | 2 | Heating | 4.869027 | -0.004276852
189.445 | 189.925 | 5766.01002 | 4.88025 | 0.5 | 0.496 | 2 | Heating | 4.885502 | -0.005252121
189.945 | 190.425 | 5769.01002 | 4.896917 | 0.5 | 0.5 | 2 | Heating | 4.902136 | -0.005219424
190.441 | 190.92 | 5772.01002 | 4.91575 | 0.496 | 0.495 | 2 | Heating | 4.918629 | -0.002879482
190.941 | 191.425 | 5775.01002 | 4.932167 | 0.5 | 0.505 | 2 | Heating | 4.935483 | -0.00331604
191.441 | 191.92 | 5778.01002 | 4.9485 | 0.5 | 0.495 | 2 | Heating | 4.952029 | -0.003528521
191.941 | 192.42 | 5781.01002 | 4.96675 | 0.5 | 0.5 | 2 | Heating | 4.968768 | -0.00201813
192.441 | 192.92 | 5784.01002 | 4.984083 | 0.5 | 0.5 | 2 | Heating | 4.985535 | -0.001451418
192.937 | 193.425 | 5787.01002 | 5.00025 | 0.496 | 0.505 | 2 | Heating | 5.002497 | -0.002246679
193.437 | 193.925 | 5790.01002 | 5.018417 | 0.5 | 0.5 | 2 | Heating | 5.019318 | -0.0009015821
193.937 | 194.42 | 5793.01002 | 5.035167 | 0.5 | 0.495 | 2 | Heating | 5.035999 | -0.0008321837
194.437 | 194.92 | 5796.01002 | 5.053167 | 0.5 | 0.5 | 2 | Heating | 5.052876 | 0.0002909877
194.937 | 195.425 | 5799.01002 | 5.069333 | 0.5 | 0.505 | 2 | Heating | 5.06995 | -0.000616456
195.433 | 195.92 | 5802.01002 | 5.08525 | 0.496 | 0.495 | 2 | Heating | 5.086714 | -0.001463822
195.933 | 196.42 | 5805.01002 | 5.104333 | 0.5 | 0.5 | 2 | Heating | 5.103676 | 0.000657767
196.433 | 196.916 | 5808.01002 | 5.121583 | 0.5 | 0.496 | 2 | Heating | 5.12053 | 0.001053325
196.933 | 197.412 | 5811.01002 | 5.138417 | 0.5 | 0.496 | 2 | Heating | 5.137413 | 0.001003727
197.433 | 197.912 | 5814.01002 | 5.156333 | 0.5 | 0.5 | 2 | Heating | 5.154461 | 0.001872263
197.933 | 198.404 | 5817.01002 | 5.168917 | 0.5 | 0.492 | 2 | Heating | 5.171265 | -0.00234844
198.429 | 198.908 | 5820.01002 | 5.183917 | 0.496 | 0.504 | 2 | Heating | 5.188509 | -0.004592041
198.929 | 199.404 | 5823.01002 | 5.202 | 0.5 | 0.496 | 2 | Heating | 5.205508 | -0.003508169
199.429 | 199.9 | 5826.01002 | 5.222333 | 0.5 | 0.496 | 2 | Heating | 5.222537 | -0.0002038397
199.929 | 200.4 | 5829.01002 | 5.242083 | 0.5 | 0.5 | 2 | Heating
200.429 | 200.895 | 5832.01002 | 5.260667 | 0.5 | 0.495 | 2 | Heating
200.925 | 201.395 | 5835.01002 | 5.275333 | 0.496 | 0.5 | 2 | Heating
201.425 | 201.891 | 5838.01002 | 5.286583 | 0.5 | 0.496 | 2 | Heating
201.925 | 202.395 | 5841.01002 | 5.309417 | 0.5 | 0.504 | 2 | Heating
202.425 | 202.891 | 5844.01002 | 5.329417 | 0.5 | 0.496 | 2 | Heating
202.925 | 203.387 | 5847.01002 | 5.3475 | 0.5 | 0.496 | 2 | Heating
203.42 | 203.887 | 5850.01002 | 5.364833 | 0.495 | 0.5 | 2 | Heating
203.92 | 204.387 | 5853.01002 | 5.383333 | 0.5 | 0.5 | 2 | Heating
204.42 | 204.887 | 5856.01002 | 5.40075 | 0.5 | 0.5 | 2 | Heating
204.92 | 205.383 | 5859.01002 | 5.41925 | 0.5 | 0.496 | 2 | Heating
205.42 | 205.883 | 5862.01002 | 5.436583 | 0.5 | 0.5 | 2 | Heating
205.916 | 206.383 | 5865.01002 | 5.4545 | 0.496 | 0.5 | 2 | Heating
206.416 | 206.879 | 5868.01002 | 5.47325 | 0.5 | 0.496 | 2 | Heating
206.916 | 207.379 | 5871.01002 | 5.492 | 0.5 | 0.5 | 2 | Heating
207.416 | 207.879 | 5874.01002 | 5.505333 | 0.5 | 0.5 | 2 | Heating
207.916 | 208.375 | 5877.01002 | 5.526 | 0.5 | 0.496 | 2 | Heating
208.412 | 208.875 | 5880.01002 | 5.544917 | 0.496 | 0.5 | 2 | Heating
208.912 | 209.37 | 5883.01002 | 5.563333 | 0.5 | 0.495 | 2 | Heating
209.412 | 209.87 | 5886.01002 | 5.580667 | 0.5 | 0.5 | 2 | Heating
209.912 | 210.366 | 5889.01002 | 5.59975 | 0.5 | 0.496 | 2 | Heating
210.412 | 210.866 | 5892.01002 | 5.618333 | 0.5 | 0.5 | 2 | Heating
210.908 | 211.366 | 5895.01002 | 5.63575 | 0.496 | 0.5 | 2 | Heating
211.408 | 211.866 | 5898.01002 | 5.656417 | 0.5 | 0.5 | 2 | Heating
211.908 | 212.362 | 5901.01002 | 5.674667 | 0.5 | 0.496 | 2 | Heating
212.408 | 212.862 | 5904.01002 | 5.690833 | 0.5 | 0.5 | 2 | Heating
212.908 | 213.362 | 5907.01002 | 5.710833 | 0.5 | 0.5 | 2 | Heating
213.404 | 213.862 | 5910.01002 | 5.73 | 0.496 | 0.5 | 2 | Heating
213.904 | 214.362 | 5913.01002 | 5.747333 | 0.5 | 0.5 | 2 | Heating
214.404 | 214.854 | 5916.01002 | 5.765833 | 0.5 | 0.492 | 2 | Heating
214.904 | 215.358 | 5919.01002 | 5.784417 | 0.5 | 0.504 | 2 | Heating
215.404 | 215.854 | 5922.01002 | 5.80475 | 0.5 | 0.496 | 2 | Heating
215.9 | 216.354 | 5925.01002 | 5.822583 | 0.496 | 0.5 | 2 | Heating
216.4 | 216.854 | 5928.01002 | 5.83675 | 0.5 | 0.5 | 2 | Heating
216.9 | 217.35 | 5931.01002 | 5.85725 | 0.5 | 0.496 | 2 | Heating
217.4 | 217.85 | 5934.01002 | 5.877833 | 0.5 | 0.5 | 2 | Heating
217.9 | 218.354 | 5937.01002 | 5.897 | 0.5 | 0.504 | 2 | Heating
218.395 | 218.85 | 5940.01002 | 5.915333 | 0.495 | 0.496 | 2 | Heating
218.895 | 219.345 | 5943.01002 | 5.935333 | 0.5 | 0.495 | 2 | Heating
219.395 | 219.845 | 5946.01002 | 5.95475 | 0.5 | 0.5 | 2 | Heating
219.895 | 220.341 | 5949.01002 | 5.974167 | 0.5 | 0.496 | 2 | Heating
220.395 | 220.841 | 5952.01002 | 5.993833 | 0.5 | 0.5 | 2 | Heating
220.891 | 221.341 | 5955.01002 | 6.012083 | 0.496 | 0.5 | 2 | Heating
221.391 | 221.837 | 5958.01002 | 6.030833 | 0.5 | 0.496 | 2 | Heating
221.891 | 222.341 | 5961.01002 | 6.05075 | 0.5 | 0.504 | 2 | Heating
222.391 | 222.841 | 5964.01002 | 6.069083 | 0.5 | 0.5 | 2 | Heating
222.891 | 223.341 | 5967.01002 | 6.089583 | 0.5 | 0.5 | 2 | Heating
223.387 | 223.837 | 5970.01002 | 6.109 | 0.496 | 0.496 | 2 | Heating
223.887 | 224.333 | 5973.01002 | 6.127417 | 0.5 | 0.496 | 2 | Heating
224.387 | 224.837 | 5976.01002 | 6.147083 | 0.5 | 0.504 | 2 | Heating
224.887 | 225.333 | 5979.01002 | 6.1665 | 0.5 | 0.496 | 2 | Heating
225.387 | 225.833 | 5982.01002 | 6.188083 | 0.5 | 0.5 | 2 | Heating
225.883 | 226.333 | 5985.01002 | 6.207167 | 0.496 | 0.5 | 2 | Heating
226.383 | 226.833 | 5988.01002 | 6.227 | 0.5 | 0.5 | 2 | Heating
226.883 | 227.325 | 5991.01002 | 6.246417 | 0.5 | 0.492 | 2 | Heating
227.383 | 227.825 | 5994.01002 | 6.265167 | 0.5 | 0.5 | 2 | Heating
227.883 | 228.329 | 5997.01002 | 6.2845 | 0.5 | 0.504 | 2 | Heating
228.383 | 228.829 | 6000.01002 | 6.305 | 0.5 | 0.5 | 2 | Heating
228.879 | 229.329 | 6003.01002 | 6.32575 | 0.496 | 0.5 | 2 | Heating
229.379 | 229.825 | 6006.01002 | 6.346083 | 0.5 | 0.496 | 2 | Heating
229.879 | 230.325 | 6009.01002 | 6.365917 | 0.5 | 0.5 | 2 | Heating
230.379 | 230.82 | 6012.01002 | 6.385833 | 0.5 | 0.495 | 2 | Heating
230.879 | 231.32 | 6015.01002 | 6.4045 | 0.5 | 0.5 | 2 | Heating
231.375 | 231.829 | 6018.01002 | 6.424917 | 0.496 | 0.509 | 2 | Heating
231.875 | 232.329 | 6021.01002 | 6.44425 | 0.5 | 0.5 | 2 | Heating
232.375 | 232.82 | 6024.01002 | 6.463917 | 0.5 | 0.491 | 2 | Heating
232.875 | 233.329 | 6027.01002 | 6.485167 | 0.5 | 0.509 | 2 | Heating
233.375 | 233.82 | 6030.01002 | 6.506083 | 0.5 | 0.491 | 2 | Heating
233.87 | 234.325 | 6033.01002 | 6.52625 | 0.495 | 0.505 | 2 | Heating
234.37 | 234.825 | 6036.01002 | 6.546 | 0.5 | 0.5 | 2 | Heating
234.87 | 235.32 | 6039.01002 | 6.567167 | 0.5 | 0.495 | 2 | Heating
235.37 | 235.82 | 6042.01002 | 6.586917 | 0.5 | 0.5 | 2 | Heating
235.87 | 236.32 | 6045.01002 | 6.60725 | 0.5 | 0.5 | 2 | Heating
236.366 | 236.816 | 6048.01002 | 6.627667 | 0.496 | 0.496 | 2 | Heating
236.866 | 237.316 | 6051.01002 | 6.647917 | 0.5 | 0.5 | 2 | Heating
237.366 | 237.816 | 6054.01002 | 6.6695 | 0.5 | 0.5 | 2 | Heating
237.866 | 238.312 | 6057.01002 | 6.688833 | 0.5 | 0.496 | 2 | Heating
238.366 | 238.816 | 6060.01002 | 6.707083 | 0.5 | 0.504 | 2 | Heating
238.862 | 239.312 | 6063.01002 | 6.728583 | 0.496 | 0.496 | 2 | Heating
239.362 | 239.816 | 6066.01002 | 6.7495 | 0.5 | 0.504 | 2 | Heating
239.862 | 240.316 | 6069.01002 | 6.77275 | 0.5 | 0.5 | 2 | Heating
240.362 | 240.812 | 6072.01002 | 6.792167 | 0.5 | 0.496 | 2 | Heating
240.862 | 241.316 | 6075.01002 | 6.81325 | 0.5 | 0.504 | 2 | Heating
241.358 | 241.82 | 6078.01002 | 6.83425 | 0.496 | 0.504 | 2 | Heating
241.858 | 242.312 | 6081.01002 | 6.853333 | 0.5 | 0.492 | 2 | Heating
242.358 | 242.816 | 6084.01002 | 6.874833 | 0.5 | 0.504 | 2 | Heating
242.858 | 243.316 | 6087.01002 | 6.895417 | 0.5 | 0.5 | 2 | Heating
243.358 | 243.812 | 6090.01002 | 6.916167 | 0.5 | 0.496 | 2 | Heating
243.854 | 244.316 | 6093.01002 | 6.936667 | 0.496 | 0.504 | 2 | Heating
244.354 | 244.812 | 6096.01002 | 6.95875 | 0.5 | 0.496 | 2 | Heating
244.854 | 245.316 | 6099.01002 | 6.98025 | 0.5 | 0.504 | 2 | Heating
245.354 | 245.812 | 6102.01002 | 7.00175 | 0.5 | 0.496 | 2 | Heating
245.854 | 246.312 | 6105.01002 | 7.022583 | 0.5 | 0.5 | 2 | Heating
246.35 | 246.812 | 6108.01002 | 7.04475 | 0.496 | 0.5 | 2 | Heating
246.85 | 247.316 | 6111.01002 | 7.06575 | 0.5 | 0.504 | 2 | Heating
247.35 | 247.808 | 6114.01002 | 7.087417 | 0.5 | 0.492 | 2 | Heating
247.85 | 248.308 | 6117.01002 | 7.109667 | 0.5 | 0.5 | 2 | Heating
248.35 | 248.808 | 6120.01002 | 7.13025 | 0.5 | 0.5 | 2 | Heating
248.845 | 249.312 | 6123.01002 | 7.153 | 0.495 | 0.504 | 2 | Heating
249.345 | 249.808 | 6126.01002 | 7.174833 | 0.5 | 0.496 | 2 | Heating
249.845 | 250.308 | 6129.01002 | 7.198 | 0.5 | 0.5 | 2 | Heating
250.345 | 250.804 | 6132.01002 | 7.219917 | 0.5 | 0.496 | 2 | Heating
250.845 | 251.304 | 6135.01002 | 7.240417 | 0.5 | 0.5 | 2 | Heating
251.341 | 251.8 | 6138.01002 | 7.262917 | 0.496 | 0.496 | 2 | Heating
251.841 | 252.3 | 6141.01002 | 7.286667 | 0.5 | 0.5 | 2 | Heating
252.341 | 252.795 | 6144.01002 | 7.3075 | 0.5 | 0.495 | 2 | Heating
252.841 | 253.291 | 6147.01002 | 7.3295 | 0.5 | 0.496 | 2 | Heating
253.341 | 253.795 | 6150.01002 | 7.352 | 0.5 | 0.504 | 2 | Heating
253.837 | 254.291 | 6153.01002 | 7.37475 | 0.496 | 0.496 | 2 | Heating
254.337 | 254.787 | 6156.01002 | 7.397667 | 0.5 | 0.496 | 2 | Heating
254.837 | 255.287 | 6159.01002 | 7.421083 | 0.5 | 0.5 | 2 | Heating
255.337 | 255.783 | 6162.01002 | 7.443667 | 0.5 | 0.496 | 2 | Heating
255.837 | 256.283 | 6165.01002 | 7.46575 | 0.5 | 0.5 | 2 | Heating
256.333 | 256.783 | 6168.01002 | 7.490667 | 0.496 | 0.5 | 2 | Heating
256.833 | 257.279 | 6171.01002 | 7.513667 | 0.5 | 0.496 | 2 | Heating
257.333 | 257.779 | 6174.01002 | 7.536583 | 0.5 | 0.5 | 2 | Heating
257.833 | 258.275 | 6177.01002 | 7.5595 | 0.5 | 0.496 | 2 | Heating
258.333 | 258.775 | 6180.01002 | 7.582333 | 0.5 | 0.5 | 2 | Heating
258.833 | 259.27 | 6183.01002 | 7.606417 | 0.5 | 0.495 | 2 | Heating
259.329 | 259.77 | 6186.01002 | 7.628417 | 0.496 | 0.5 | 2 | Heating
259.829 | 260.266 | 6189.01002 | 7.6525 | 0.5 | 0.496 | 2 | Heating
260.329 | 260.77 | 6192.01002 | 7.675917 | 0.5 | 0.504 | 2 | Heating
260.829 | 261.262 | 6195.01002 | 7.698917 | 0.5 | 0.492 | 2 | Heating
261.329 | 261.766 | 6198.01002 | 7.72225 | 0.5 | 0.504 | 2 | Heating
261.825 | 262.266 | 6201.01002 | 7.747167 | 0.496 | 0.5 | 2 | Heating
262.325 | 262.762 | 6204.01002 | 7.7715 | 0.5 | 0.496 | 2 | Heating
262.825 | 263.262 | 6207.01002 | 7.795833 | 0.5 | 0.5 | 2 | Heating
263.325 | 263.762 | 6210.01002 | 7.8175 | 0.5 | 0.5 | 2 | Heating
263.825 | 264.258 | 6213.01002 | 7.841583 | 0.5 | 0.496 | 2 | Heating
264.32 | 264.758 | 6216.01002 | 7.86575 | 0.495 | 0.5 | 2 | Heating
264.82 | 265.258 | 6219.01002 | 7.889583 | 0.5 | 0.5 | 2 | Heating
265.32 | 265.75 | 6222.01002 | 7.913583 | 0.5 | 0.492 | 2 | Heating
265.82 | 266.25 | 6225.01002 | 7.937417 | 0.5 | 0.5 | 2 | Heating
266.32 | 266.762 | 6228.01002 | 7.962333 | 0.5 | 0.512 | 2 | Heating
266.816 | 267.241 | 6231.01002 | 7.988083 | 0.496 | 0.479 | 2 | Heating
267.316 | 267.75 | 6234.01002 | 8.012 | 0.5 | 0.509 | 2 | Heating
267.816 | 268.25 | 6237.01002 | 8.03625 | 0.5 | 0.5 | 2 | Heating
268.316 | 268.745 | 6240.01002 | 8.059417 | 0.5 | 0.495 | 2 | Heating
268.816 | 269.241 | 6243.01002 | 8.08225 | 0.5 | 0.496 | 2 | Heating
269.312 | 269.745 | 6246.01002 | 8.107417 | 0.496 | 0.504 | 2 | Heating
269.812 | 270.241 | 6249.01002 | 8.131417 | 0.5 | 0.496 | 2 | Heating
270.312 | 270.745 | 6252.01002 | 8.155833 | 0.5 | 0.504 | 2 | Heating
270.812 | 271.241 | 6255.01002 | 8.180583 | 0.5 | 0.496 | 2 | Heating
271.312 | 271.75 | 6258.01002 | 8.2055 | 0.5 | 0.509 | 2 | Heating
271.808 | 272.241 | 6261.01002 | 8.231667 | 0.496 | 0.491 | 2 | Heating
272.308 | 272.741 | 6264.01002 | 8.254667 | 0.5 | 0.5 | 2 | Heating
272.808 | 273.241 | 6267.01002 | 8.281833 | 0.5 | 0.5 | 2 | Heating
273.308 | 273.737 | 6270.01002 | 8.306417 | 0.5 | 0.496 | 2 | Heating
273.808 | 274.237 | 6273.01002 | 8.331583 | 0.5 | 0.5 | 2 | Heating
274.304 | 274.733 | 6276.01002 | 8.356167 | 0.496 | 0.496 | 2 | Heating
274.804 | 275.233 | 6279.01002 | 8.378833 | 0.5 | 0.5 | 2 | Heating
275.304 | 275.733 | 6282.01002 | 8.403667 | 0.5 | 0.5 | 2 | Heating
275.804 | 276.229 | 6285.01002 | 8.42975 | 0.5 | 0.496 | 2 | Heating
276.304 | 276.729 | 6288.01002 | 8.453667 | 0.5 | 0.5 | 2 | Heating
276.8 | 277.233 | 6291.01002 | 8.478917 | 0.496 | 0.504 | 2 | Heating
277.3 | 277.729 | 6294.01002 | 8.503917 | 0.5 | 0.496 | 2 | Heating
277.8 | 278.233 | 6297.01002 | 8.529917 | 0.5 | 0.504 | 2 | Heating
278.3 | 278.729 | 6300.01002 | 8.5545 | 0.5 | 0.496 | 2 | Heating
278.8 | 279.229 | 6303.01002 | 8.579083 | 0.5 | 0.5 | 2 | Heating
279.295 | 279.733 | 6306.01002 | 8.60625 | 0.495 | 0.504 | 2 | Heating
279.795 | 280.225 | 6309.01002 | 8.632833 | 0.5 | 0.492 | 2 | Heating
280.295 | 280.729 | 6312.01002 | 8.65825 | 0.5 | 0.504 | 2 | Heating
280.795 | 281.229 | 6315.01002 | 8.68475 | 0.5 | 0.5 | 2 | Heating
281.295 | 281.725 | 6318.01002 | 8.70975 | 0.5 | 0.496 | 2 | Heating
281.791 | 282.229 | 6321.01002 | 8.73475 | 0.496 | 0.504 | 2 | Heating
282.291 | 282.725 | 6324.01002 | 8.7615 | 0.5 | 0.496 | 2 | Heating
282.791 | 283.22 | 6327.01002 | 8.787667 | 0.5 | 0.495 | 2 | Heating
283.291 | 283.725 | 6330.01002 | 8.816167 | 0.5 | 0.505 | 2 | Heating
283.791 | 284.216 | 6333.01002 | 8.83975 | 0.5 | 0.491 | 2 | Heating
284.287 | 284.72 | 6336.01002 | 8.866083 | 0.496 | 0.504 | 2 | Heating
284.787 | 285.225 | 6339.01002 | 8.892333 | 0.5 | 0.505 | 2 | Heating
285.287 | 285.716 | 6342.01002 | 8.918083 | 0.5 | 0.491 | 2 | Heating
285.787 | 286.216 | 6345.01002 | 8.94275 | 0.5 | 0.5 | 2 | Heating
286.287 | 286.72 | 6348.01002 | 8.969583 | 0.5 | 0.504 | 2 | Heating
286.783 | 287.212 | 6351.01002 | 8.996083 | 0.496 | 0.492 | 2 | Heating
287.283 | 287.716 | 6354.01002 | 9.022 | 0.5 | 0.504 | 2 | Heating
287.783 | 288.22 | 6357.01002 | 9.049333 | 0.5 | 0.504 | 2 | Heating
288.283 | 288.716 | 6360.01002 | 9.07675 | 0.5 | 0.496 | 2 | Heating
288.783 | 289.216 | 6363.01002 | 9.102667 | 0.5 | 0.5 | 2 | Heating
289.279 | 289.716 | 6366.01002 | 9.129917 | 0.496 | 0.5 | 2 | Heating
289.779 | 290.216 | 6369.01002 | 9.1585 | 0.5 | 0.5 | 2 | Heating | 9.1585 | 4.618528e-14
290.279 | 290.716 | 6372.01002 | 9.183167 | 0.5 | 0.5 | 2 | Heating | 9.185481 | -0.002314126
290.779 | 291.212 | 6375.01002 | 9.2095 | 0.5 | 0.496 | 2 | Heating | 9.212242 | -0.002742244
291.279 | 291.716 | 6378.01002 | 9.237917 | 0.5 | 0.504 | 2 | Heating | 9.239433 | -0.001516076
291.779 | 292.212 | 6381.01002 | 9.263417 | 0.5 | 0.496 | 2 | Heating | 9.26619 | -0.00277339
292.275 | 292.712 | 6384.01002 | 9.29075 | 0.496 | 0.5 | 2 | Heating | 9.293163 | -0.002412525
292.775 | 293.212 | 6387.01002 | 9.315917 | 0.5 | 0.5 | 2 | Heating | 9.320135 | -0.004218658
293.275 | 293.708 | 6390.01002 | 9.345667 | 0.5 | 0.496 | 2 | Heating | 9.346894 | -0.001226959
293.775 | 294.216 | 6393.01002 | 9.37475 | 0.5 | 0.508 | 2 | Heating | 9.374302 | 0.0004483801
294.275 | 294.712 | 6396.01002 | 9.401667 | 0.5 | 0.496 | 2 | Heating | 9.401065 | 0.0006012601
294.77 | 295.208 | 6399.01002 | 9.427833 | 0.495 | 0.496 | 2 | Heating | 9.427833 | 3.730349e-14
295.27 | 295.708 | 6402.01002 | 9.455917 | 0.5 | 0.5 | 2 | Heating | 9.454822 | 0.001094386
295.77 | 296.208 | 6405.01002 | 9.48075 | 0.5 | 0.5 | 2 | Heating | 9.481817 | -0.001067364
296.27 | 296.708 | 6408.01002 | 9.50825 | 0.5 | 0.5 | 2 | Heating | 9.50882 | -0.0005695528
296.77 | 297.208 | 6411.01002 | 9.534667 | 0.5 | 0.5 | 2 | Heating | 9.53583 | -0.001163149
297.266 | 297.708 | 6414.01002 | 9.562417 | 0.496 | 0.5 | 2 | Heating | 9.562849 | -0.0004324545
297.766 | 298.208 | 6417.01002 | 9.589167 | 0.5 | 0.5 | 2 | Heating | 9.589878 | -0.0007117712
298.266 | 298.708 | 6420.01002 | 9.617167 | 0.5 | 0.5 | 2 | Heating | 9.616919 | 0.0002479322
298.766 | 299.208 | 6423.01002 | 9.641417 | 0.5 | 0.5 | 2 | Heating | 9.643971 | -0.002554313
299.266 | 299.708 | 6426.01002 | 9.667667 | 0.5 | 0.5 | 2 | Heating | 9.671036 | -0.003369476
299.762 | 300.212 | 6429.01002 | 9.695 | 0.496 | 0.504 | 2 | Heating | 9.698332 | -0.003331882
300.262 | 300.708 | 6432.01002 | 9.720833 | 0.5 | 0.496 | 2 | Heating | 9.725209 | -0.00437576
300.762 | 301.212 | 6435.01002 | 9.746583 | 0.5 | 0.504 | 2 | Heating | 9.752536 | -0.005952431
301.262 | 301.712 | 6438.01002 | 9.773583 | 0.5 | 0.5 | 2 | Heating | 9.779662 | -0.006079087
301.762 | 302.208 | 6441.01002 | 9.800167 | 0.5 | 0.496 | 2 | Heating | 9.80659 | -0.00642295
302.258 | 302.712 | 6444.01002 | 9.828 | 0.496 | 0.504 | 2 | Heating | 9.83397 | -0.005970007
302.758 | 303.208 | 6447.01002 | 9.857083 | 0.5 | 0.496 | 2 | Heating | 9.860935 | -0.003851997
303.258 | 303.708 | 6450.01002 | 9.883083 | 0.5 | 0.5 | 2 | Heating | 9.888139 | -0.005055369
303.758 | 304.208 | 6453.01002 | 9.909667 | 0.5 | 0.5 | 2 | Heating | 9.915364 | -0.005697043
304.258 | 304.704 | 6456.01002 | 9.93725 | 0.5 | 0.496 | 2 | Heating | 9.942393 | -0.005143248
304.754 | 305.204 | 6459.01002 | 9.96425 | 0.496 | 0.5 | 2 | Heating | 9.969664 | -0.005414239
305.254 | 305.704 | 6462.01002 | 9.99075 | 0.5 | 0.5 | 2 | Heating | 9.99696 | -0.006209764
305.754 | 306.195 | 6465.01002 | 10.01967 | 0.5 | 0.491 | 2 | Heating | 10.02379 | -0.004122114
306.254 | 306.704 | 6468.01002 | 10.04717 | 0.5 | 0.509 | 2 | Heating | 10.05163 | -0.004461621
306.754 | 307.195 | 6471.01002 | 10.07483 | 0.5 | 0.491 | 2 | Heating | 10.07851 | -0.003676894
307.25 | 307.7 | 6474.01002 | 10.10483 | 0.496 | 0.505 | 2 | Heating | 10.10619 | -0.001353894
307.75 | 308.2 | 6477.01002 | 10.13292 | 0.5 | 0.5 | 2 | Heating | 10.13362 | -0.0007030439
308.25 | 308.695 | 6480.01002 | 10.16267 | 0.5 | 0.495 | 2 | Heating | 10.16081 | 0.001858917
308.75 | 309.195 | 6483.01002 | 10.18908 | 0.5 | 0.5 | 2 | Heating | 10.1883 | 0.0007817751
309.25 | 309.695 | 6486.01002 | 10.21725 | 0.5 | 0.5 | 2 | Heating | 10.21583 | 0.001422368
309.745 | 310.191 | 6489.01002 | 10.24608 | 0.495 | 0.496 | 2 | Heating | 10.24317 | 0.002917002
310.245 | 310.695 | 6492.01002 | 10.27483 | 0.5 | 0.504 | 2 | Heating | 10.27098 | 0.003852883
310.745 | 311.2 | 6495.01002 | 10.30467 | 0.5 | 0.505 | 2 | Heating | 10.29889 | 0.005781066
311.245 | 311.687 | 6498.01002 | 10.3345 | 0.5 | 0.487 | 2 | Heating | 10.32583 | 0.008668973
311.745 | 312.195 | 6501.01002 | 10.36008 | 0.5 | 0.508 | 2 | Heating | 10.35398 | 0.006107449
312.241 | 312.695 | 6504.01002 | 10.39317 | 0.496 | 0.5 | 2 | Heating | 10.38172 | 0.01145077
312.741 | 313.191 | 6507.01002 | 10.42533 | 0.5 | 0.496 | 2 | Heating | 10.40927 | 0.01606078
313.241 | 313.695 | 6510.01002 | 10.45575 | 0.5 | 0.504 | 2 | Heating | 10.43731 | 0.01843599
313.741 | 314.195 | 6513.01002 | 10.483 | 0.5 | 0.5 | 2 | Heating | 10.46517 | 0.01782594
314.241 | 314.691 | 6516.01002 | 10.5135 | 0.5 | 0.496 | 2 | Heating | 10.49285 | 0.02064732
314.737 | 315.191 | 6519.01002 | 10.54625 | 0.496 | 0.5 | 2 | Heating | 10.5208 | 0.02545274
315.237 | 315.683 | 6522.01002 | 10.57567 | 0.5 | 0.492 | 2 | Heating | 10.54834 | 0.02732912
315.737 | 316.183 | 6525.01002 | 10.60517 | 0.5 | 0.5 | 2 | Heating | 10.57637 | 0.02879654
316.237 | 316.687 | 6528.01002 | 10.63508 | 0.5 | 0.504 | 2 | Heating | 10.60467 | 0.03041
316.737 | 317.187 | 6531.01002 | 10.6685 | 0.5 | 0.5 | 2 | Heating | 10.6328 | 0.03570113
317.233 | 317.687 | 6534.01002 | 10.69842 | 0.496 | 0.5 | 2 | Heating | 10.66097 | 0.03744452
317.733 | 318.179 | 6537.01002 | 10.72833 | 0.5 | 0.492 | 2 | Heating | 10.68874 | 0.03959112
318.233 | 318.683 | 6540.01002 | 10.76042 | 0.5 | 0.504 | 2 | Heating | 10.71724 | 0.0431772
318.733 | 319.183 | 6543.01002 | 10.79075 | 0.5 | 0.5 | 2 | Heating | 10.74556 | 0.0451886
319.233 | 319.675 | 6546.01002 | 10.82383 | 0.5 | 0.492 | 2 | Heating | 10.77348 | 0.05035278
319.729 | 320.179 | 6549.01002 | 10.85575 | 0.496 | 0.504 | 2 | Heating | 10.80213 | 0.05361655
320.229 | 320.683 | 6552.01002 | 10.88758 | 0.5 | 0.504 | 2 | Heating | 10.83084 | 0.05674258
320.729 | 321.175 | 6555.01002 | 10.92 | 0.5 | 0.492 | 2 | Heating | 10.85892 | 0.06108202
321.229 | 321.675 | 6558.01002 | 10.95017 | 0.5 | 0.5 | 2 | Heating | 10.88751 | 0.06265989
321.729 | 322.17 | 6561.01002 | 10.98442 | 0.5 | 0.495 | 2 | Heating | 10.91587 | 0.06855138
322.229 | 322.67 | 6564.01002 | 11.01767 | 0.5 | 0.5 | 2 | Heating | 10.94457 | 0.07309931
322.725 | 323.17 | 6567.01002 | 11.05125 | 0.496 | 0.5 | 2 | Heating | 10.97333 | 0.0779222
323.225 | 323.666 | 6570.01002 | 11.08258 | 0.5 | 0.496 | 2 | Heating | 11.00192 | 0.08066654
323.725 | 324.166 | 6573.01002 | 11.11508 | 0.5 | 0.5 | 2 | Heating | 11.0308 | 0.08428693
324.225 | 324.666 | 6576.01002 | 11.14992 | 0.5 | 0.5 | 2 | Heating | 11.05974 | 0.09017939
324.725 | 325.158 | 6579.01002 | 11.18483 | 0.5 | 0.492 | 2 | Heating | 11.08828 | 0.09655749
325.22 | 325.658 | 6582.01002 | 11.22067 | 0.495 | 0.5 | 2 | Heating | 11.11734 | 0.1033255
325.72 | 326.162 | 6585.01002 | 11.25583 | 0.5 | 0.504 | 2 | Heating | 11.1467 | 0.1091294
326.22 | 326.658 | 6588.01002 | 11.29067 | 0.5 | 0.496 | 2 | Heating | 11.17567 | 0.1150015
326.72 | 327.158 | 6591.01002 | 11.32575 | 0.5 | 0.5 | 2 | Heating | 11.20493 | 0.1208241
327.22 | 327.654 | 6594.01002 | 11.36033 | 0.5 | 0.496 | 2 | Heating | 11.23402 | 0.1263146
327.716 | 328.154 | 6597.01002 | 11.39508 | 0.496 | 0.5 | 2 | Heating | 11.26341 | 0.1316694
328.216 | 328.658 | 6600.01002 | 11.43117 | 0.5 | 0.504 | 2 | Heating | 11.29311 | 0.1380525
328.716 | 329.15 | 6603.01002 | 11.46867 | 0.5 | 0.492 | 2 | Heating | 11.32218 | 0.1464908
329.216 | 329.654 | 6606.01002 | 11.50642 | 0.5 | 0.504 | 2 | Heating | 11.35202 | 0.1543992
329.716 | 330.15 | 6609.01002 | 11.54667 | 0.5 | 0.496 | 2 | Heating | 11.38146 | 0.1652098
330.212 | 330.65 | 6612.01002 | 11.58633 | 0.496 | 0.5 | 2 | Heating | 11.41121 | 0.1751272
330.712 | 331.15 | 6615.01002 | 11.62817 | 0.5 | 0.5 | 2 | Heating | 11.44103 | 0.1871374
331.212 | 331.65 | 6618.01002 | 11.66917 | 0.5 | 0.5 | 2 | Heating | 11.47093 | 0.1982394
331.712 | 332.145 | 6621.01002 | 11.70983 | 0.5 | 0.495 | 2 | Heating | 11.5006 | 0.2092325
332.212 | 332.645 | 6624.01002 | 11.75367 | 0.5 | 0.5 | 2 | Heating | 11.53065 | 0.2230162
332.708 | 333.141 | 6627.01002 | 11.79883 | 0.496 | 0.496 | 2 | Heating | 11.56054 | 0.2382968
333.208 | 333.637 | 6630.01002 | 11.8435 | 0.5 | 0.496 | 2 | Heating | 11.5905 | 0.253
333.708 | 334.137 | 6633.01002 | 11.888 | 0.5 | 0.5 | 2 | Heating | 11.62078 | 0.2672157
334.208 | 334.637 | 6636.01002 | 11.93667 | 0.5 | 0.5 | 2 | Heating | 11.65115 | 0.2855174
334.708 | 335.137 | 6639.01002 | 11.98758 | 0.5 | 0.5 | 2 | Heating | 11.6816 | 0.3059875
335.204 | 335.633 | 6642.01002 | 12.03967 | 0.496 | 0.496 | 2 | Heating | 11.71188 | 0.3277864
335.704 | 336.133 | 6645.01002 | 12.09283 | 0.5 | 0.5 | 2 | Heating | 11.74249 | 0.3503412
336.204 | 336.633 | 6648.01002 | 12.14667 | 0.5 | 0.5 | 2 | Heating | 11.77319 | 0.3734782
336.704 | 337.133 | 6651.01002 | 12.20167 | 0.5 | 0.5 | 2 | Heating | 11.80397 | 0.3976964
337.204 | 337.629 | 6654.01002 | 12.25683 | 0.5 | 0.496 | 2 | Heating | 11.83459 | 0.4222423
337.7 | 338.133 | 6657.01002 | 12.31408 | 0.496 | 0.504 | 2 | Heating | 11.86579 | 0.4482895
338.2 | 338.629 | 6660.01002 | 12.36333 | 0.5 | 0.496 | 2 | Heating | 11.89659 | 0.4667444
338.7 | 339.129 | 6663.01002 | 12.40133 | 0.5 | 0.5 | 2 | Heating | 11.92772 | 0.473612
339.2 | 339.629 | 6666.01002 | 12.42742 | 0.5 | 0.5 | 2 | Heating | 11.95894 | 0.4684727
339.7 | 340.129 | 6669.01002 | 12.43558 | 0.5 | 0.5 | 2 | Heating | 11.99026 | 0.4453255
340.195 | 340.629 | 6672.01002 | 12.42883 | 0.495 | 0.5 | 2 | Heating | 12.02166 | 0.4071694
340.695 | 341.129 | 6675.01002 | 12.41067 | 0.5 | 0.5 | 2 | Heating | 12.05316 | 0.3575035
341.195 | 341.625 | 6678.01002 | 12.38358 | 0.5 | 0.496 | 2 | Heating | 12.0845 | 0.2990799
341.695 | 342.129 | 6681.01002 | 12.35408 | 0.5 | 0.504 | 2 | Heating | 12.11644 | 0.2376383
342.195 | 342.625 | 6684.01002 | 12.33367 | 0.5 | 0.496 | 2 | Heating | 12.14797 | 0.1856918
342.691 | 343.125 | 6687.01002 | 12.32042 | 0.496 | 0.5 | 2 | Heating | 12.17986 | 0.140561
343.191 | 343.629 | 6690.01002 | 12.315 | 0.5 | 0.504 | 2 | Heating | 12.21209 | 0.1029093
343.691 | 344.12 | 6693.01002 | 12.32 | 0.5 | 0.491 | 2 | Heating | 12.24359 | 0.07640907
344.191 | 344.625 | 6696.01002 | 12.33525 | 0.5 | 0.505 | 2 | Heating | 12.27609 | 0.05916011
344.691 | 345.125 | 6699.01002 | 12.35417 | 0.5 | 0.5 | 2 | Heating | 12.30837 | 0.04579818
345.187 | 345.62 | 6702.01002 | 12.378 | 0.496 | 0.495 | 2 | Heating | 12.34042 | 0.03757536
345.687 | 346.12 | 6705.01002 | 12.40333 | 0.5 | 0.5 | 2 | Heating | 12.37291 | 0.03042641
346.187 | 346.62 | 6708.01002 | 12.42925 | 0.5 | 0.5 | 2 | Heating | 12.40549 | 0.023757
346.687 | 347.12 | 6711.01002 | 12.45875 | 0.5 | 0.5 | 2 | Heating | 12.43818 | 0.02056615
347.187 | 347.62 | 6714.01002 | 12.48667 | 0.5 | 0.5 | 2 | Heating | 12.47098 | 0.01568624
347.683 | 348.12 | 6717.01002 | 12.51717 | 0.496 | 0.5 | 2 | Heating | 12.50388 | 0.01328294
348.183 | 348.62 | 6720.01002 | 12.54808 | 0.5 | 0.5 | 2 | Heating | 12.53689 | 0.01118864
348.683 | 349.125 | 6723.01002 | 12.57875 | 0.5 | 0.505 | 2 | Heating | 12.57035 | 0.008403949
349.183 | 349.62 | 6726.01002 | 12.60958 | 0.5 | 0.495 | 2 | Heating | 12.60324 | 0.006339806
349.683 | 350.12 | 6729.01002 | 12.63658 | 0.5 | 0.5 | 2 | Heating | 12.63658 | 0
350.179 | 350.625 | 6732.01002 | 12.67158 | 0.496 | 0.505 | 2 | Heating | 12.67037 | 0.001213564
350.679 | 351.12 | 6735.01002 | 12.70408 | 0.5 | 0.495 | 2 | Heating | 12.7036 | 0.0004847697
351.179 | 351.62 | 6738.01002 | 12.73925 | 0.5 | 0.5 | 2 | Heating | 12.73728 | 0.001974074
351.679 | 352.116 | 6741.01002 | 12.77275 | 0.5 | 0.496 | 2 | Heating | 12.7708 | 0.001953048
352.179 | 352.62 | 6744.01002 | 12.80792 | 0.5 | 0.504 | 2 | Heating | 12.80497 | 0.002941681
352.679 | 353.12 | 6747.01002 | 12.84267 | 0.5 | 0.5 | 2 | Heating | 12.839 | 0.003668045
353.175 | 353.612 | 6750.01002 | 12.8745 | 0.496 | 0.492 | 2 | Heating | 12.87259 | 0.001907566
353.675 | 354.116 | 6753.01002 | 12.90833 | 0.5 | 0.504 | 2 | Heating | 12.90712 | 0.001208932
354.175 | 354.616 | 6756.01002 | 12.94133 | 0.5 | 0.5 | 2 | Heating | 12.9415 | -0.0001687371
354.675 | 355.116 | 6759.01002 | 12.976 | 0.5 | 0.5 | 2 | Heating | 12.976 | 3.730349e-14
355.175 | 355.616 | 6762.01002 | 13.00967 | 0.5 | 0.5 | 2 | Heating | 13.01062 | -0.0009524918
355.67 | 356.112 | 6765.01002 | 13.04267 | 0.495 | 0.496 | 2 | Heating | 13.04508 | -0.002415429
356.17 | 356.616 | 6768.01002 | 13.07767 | 0.5 | 0.504 | 2 | Heating | 13.08023 | -0.00255837
356.67 | 357.116 | 6771.01002 | 13.1115 | 0.5 | 0.5 | 2 | Heating | 13.11521 | -0.003713694
357.17 | 357.616 | 6774.01002 | 13.14333 | 0.5 | 0.5 | 2 | Heating | 13.15033 | -0.006994121
357.67 | 358.116 | 6777.01002 | 13.18017 | 0.5 | 0.5 | 2 | Heating | 13.18557 | -0.00540062
358.166 | 358.62 | 6780.01002 | 13.21483 | 0.496 | 0.504 | 2 | Heating | 13.22122 | -0.006384277
358.666 | 359.112 | 6783.01002 | 13.25067 | 0.5 | 0.492 | 2 | Heating | 13.25614 | -0.005477907
359.166 | 359.62 | 6786.01002 | 13.28433 | 0.5 | 0.508 | 2 | Heating | 13.29234 | -0.008005084
359.666 | 360.12 | 6789.01002 | 13.31783 | 0.5 | 0.5 | 2 | Heating
360.166 | 360.616 | 6792.01002 | 13.35142 | 0.5 | 0.496 | 2 | Heating
360.662 | 361.116 | 6795.01002 | 13.38608 | 0.496 | 0.5 | 2 | Heating
361.162 | 361.616 | 6798.01002 | 13.421 | 0.5 | 0.5 | 2 | Heating
361.662 | 362.112 | 6801.01002 | 13.45533 | 0.5 | 0.496 | 2 | Heating
362.162 | 362.612 | 6804.01002 | 13.48825 | 0.5 | 0.5 | 2 | Heating
362.662 | 363.108 | 6807.01002 | 13.52408 | 0.5 | 0.496 | 2 | Heating
363.158 | 363.608 | 6810.01002 | 13.55883 | 0.496 | 0.5 | 2 | Heating
363.658 | 364.108 | 6813.01002 | 13.5955 | 0.5 | 0.5 | 2 | Heating
364.158 | 364.604 | 6816.01002 | 13.63058 | 0.5 | 0.496 | 2 | Heating
364.658 | 365.1 | 6819.01002 | 13.66492 | 0.5 | 0.496 | 2 | Heating
365.158 | 365.6 | 6822.01002 | 13.698 | 0.5 | 0.5 | 2 | Heating
365.654 | 366.1 | 6825.01002 | 13.73425 | 0.496 | 0.5 | 2 | Heating
366.154 | 366.6 | 6828.01002 | 13.76983 | 0.5 | 0.5 | 2 | Heating
366.654 | 367.1 | 6831.01002 | 13.80433 | 0.5 | 0.5 | 2 | Heating
367.154 | 367.595 | 6834.01002 | 13.84042 | 0.5 | 0.495 | 2 | Heating
367.654 | 368.091 | 6837.01002 | 13.87367 | 0.5 | 0.496 | 2 | Heating
368.15 | 368.591 | 6840.01002 | 13.9085 | 0.496 | 0.5 | 2 | Heating
368.65 | 369.091 | 6843.01002 | 13.94692 | 0.5 | 0.5 | 2 | Heating
369.15 | 369.591 | 6846.01002 | 13.97917 | 0.5 | 0.5 | 2 | Heating
369.65 | 370.091 | 6849.01002 | 14.015 | 0.5 | 0.5 | 2 | Heating
370.15 | 370.587 | 6852.01002 | 14.05067 | 0.5 | 0.496 | 2 | Heating
370.645 | 371.087 | 6855.01002 | 14.08858 | 0.495 | 0.5 | 2 | Heating
371.145 | 371.587 | 6858.01002 | 14.12467 | 0.5 | 0.5 | 2 | Heating
371.645 | 372.087 | 6861.01002 | 14.16058 | 0.5 | 0.5 | 2 | Heating
372.145 | 372.583 | 6864.01002 | 14.19592 | 0.5 | 0.496 | 2 | Heating
372.645 | 373.083 | 6867.01002 | 14.23183 | 0.5 | 0.5 | 2 | Heating
373.141 | 373.579 | 6870.01002 | 14.26792 | 0.496 | 0.496 | 2 | Heating
373.641 | 374.075 | 6873.01002 | 14.304 | 0.5 | 0.496 | 2 | Heating
374.141 | 374.575 | 6876.01002 | 14.34083 | 0.5 | 0.5 | 2 | Heating
374.641 | 375.07 | 6879.01002 | 14.3805 | 0.5 | 0.495 | 2 | Heating
375.141 | 375.579 | 6882.01002 | 14.41608 | 0.5 | 0.509 | 2 | Heating
375.637 | 376.075 | 6885.01002 | 14.45242 | 0.496 | 0.496 | 2 | Heating
376.137 | 376.575 | 6888.01002 | 14.48892 | 0.5 | 0.5 | 2 | Heating
376.637 | 377.075 | 6891.01002 | 14.52867 | 0.5 | 0.5 | 2 | Heating
377.137 | 377.575 | 6894.01002 | 14.56467 | 0.5 | 0.5 | 2 | Heating
377.637 | 378.07 | 6897.01002 | 14.60117 | 0.5 | 0.495 | 2 | Heating
378.133 | 378.575 | 6900.01002 | 14.63867 | 0.496 | 0.505 | 2 | Heating
378.633 | 379.075 | 6903.01002 | 14.67575 | 0.5 | 0.5 | 2 | Heating
379.133 | 379.57 | 6906.01002 | 14.71217 | 0.5 | 0.495 | 2 | Heating
379.633 | 380.07 | 6909.01002 | 14.75067 | 0.5 | 0.5 | 2 | Heating

## 500907_2_cycle3
Tp / °C | T / °C | t / s | q / W g^-1 | dTp | dT | Cycle No | Heating/Cooling/Holding | q_bl / W g^-1 | q - q_bl / W g^-1
30.029 | 39.895 | 9315.36 | 0.73675 | 0.029 | -0.005 | 3 | Heating
30.529 | 39.895 | 9318.36 | 0.7463333 | 0.5 | 0 | 3 | Heating
31.029 | 39.895 | 9321.36 | 0.75875 | 0.5 | 0 | 3 | Heating
31.529 | 39.895 | 9324.36 | 0.7713333 | 0.5 | 0 | 3 | Heating
32.029 | 39.891 | 9327.36 | 0.7835 | 0.5 | -0.004 | 3 | Heating
32.525 | 39.891 | 9330.36 | 0.7955833 | 0.496 | 0 | 3 | Heating
33.025 | 39.891 | 9333.36 | 0.8085 | 0.5 | 0 | 3 | Heating
33.525 | 39.891 | 9336.36 | 0.821 | 0.5 | 0 | 3 | Heating
34.025 | 39.891 | 9339.36 | 0.83375 | 0.5 | 0 | 3 | Heating
34.525 | 39.891 | 9342.36 | 0.8458333 | 0.5 | 0 | 3 | Heating
35.02 | 39.891 | 9345.36 | 0.8583333 | 0.495 | 0 | 3 | Heating
35.52 | 39.887 | 9348.36 | 0.8705 | 0.5 | -0.004 | 3 | Heating
36.02 | 39.891 | 9351.36 | 0.8829167 | 0.5 | 0.004 | 3 | Heating
36.52 | 39.887 | 9354.36 | 0.8954167 | 0.5 | -0.004 | 3 | Heating
37.02 | 39.887 | 9357.36 | 0.9084167 | 0.5 | 0 | 3 | Heating
37.516 | 39.891 | 9360.36 | 0.9205833 | 0.496 | 0.004 | 3 | Heating
38.016 | 39.891 | 9363.36 | 0.9330833 | 0.5 | 0 | 3 | Heating
38.516 | 39.945 | 9366.36 | -0.84475 | 0.5 | 0.054 | 3 | Heating
39.016 | 40.245 | 9369.36 | -1.21825 | 0.5 | 0.3 | 3 | Heating
39.516 | 40.675 | 9372.36 | -0.7110833 | 0.5 | 0.43 | 3 | Heating
40.012 | 41.145 | 9375.36 | -0.2151667 | 0.496 | 0.47 | 3 | Heating
40.512 | 41.633 | 9378.36 | 0.10175 | 0.5 | 0.488 | 3 | Heating
41.012 | 42.12 | 9381.36 | 0.2799167 | 0.5 | 0.487 | 3 | Heating
41.512 | 42.608 | 9384.36 | 0.3770833 | 0.5 | 0.488 | 3 | Heating
42.012 | 43.104 | 9387.36 | 0.4330833 | 0.5 | 0.496 | 3 | Heating
42.508 | 43.591 | 9390.36 | 0.4664167 | 0.496 | 0.487 | 3 | Heating
43.008 | 44.083 | 9393.36 | 0.4880833 | 0.5 | 0.492 | 3 | Heating
43.508 | 44.579 | 9396.36 | 0.5051667 | 0.5 | 0.496 | 3 | Heating
44.008 | 45.062 | 9399.36 | 0.5183333 | 0.5 | 0.483 | 3 | Heating
44.508 | 45.562 | 9402.36 | 0.53275 | 0.5 | 0.5 | 3 | Heating
45.008 | 46.054 | 9405.36 | 0.5453333 | 0.5 | 0.492 | 3 | Heating
45.504 | 46.545 | 9408.36 | 0.5575 | 0.496 | 0.491 | 3 | Heating
46.004 | 47.041 | 9411.36 | 0.5691667 | 0.5 | 0.496 | 3 | Heating
46.504 | 47.537 | 9414.36 | 0.582 | 0.5 | 0.496 | 3 | Heating
47.004 | 48.025 | 9417.36 | 0.59275 | 0.5 | 0.488 | 3 | Heating
47.504 | 48.525 | 9420.36 | 0.6053333 | 0.5 | 0.5 | 3 | Heating
48 | 49.02 | 9423.36 | 0.617 | 0.496 | 0.495 | 3 | Heating
48.5 | 49.508 | 9426.36 | 0.62825 | 0.5 | 0.488 | 3 | Heating
49 | 50 | 9429.36 | 0.64 | 0.5 | 0.492 | 3 | Heating
49.5 | 50.5 | 9432.36 | 0.6519167 | 0.5 | 0.5 | 3 | Heating
50 | 50.991 | 9435.36 | 0.663 | 0.5 | 0.491 | 3 | Heating
50.495 | 51.483 | 9438.36 | 0.6749167 | 0.495 | 0.492 | 3 | Heating
50.995 | 51.983 | 9441.36 | 0.6864167 | 0.5 | 0.5 | 3 | Heating
51.495 | 52.475 | 9444.36 | 0.6990833 | 0.5 | 0.492 | 3 | Heating
51.995 | 52.966 | 9447.36 | 0.7103333 | 0.5 | 0.491 | 3 | Heating
52.495 | 53.462 | 9450.36 | 0.7220833 | 0.5 | 0.496 | 3 | Heating
52.991 | 53.954 | 9453.36 | 0.7333333 | 0.496 | 0.492 | 3 | Heating
53.491 | 54.454 | 9456.36 | 0.7456667 | 0.5 | 0.5 | 3 | Heating
53.991 | 54.941 | 9459.36 | 0.75575 | 0.5 | 0.487 | 3 | Heating
54.491 | 55.441 | 9462.36 | 0.7670833 | 0.5 | 0.5 | 3 | Heating
54.991 | 55.941 | 9465.36 | 0.7785833 | 0.5 | 0.5 | 3 | Heating
55.487 | 56.437 | 9468.36 | 0.7909167 | 0.496 | 0.496 | 3 | Heating
55.987 | 56.929 | 9471.36 | 0.8026667 | 0.5 | 0.492 | 3 | Heating
56.487 | 57.429 | 9474.36 | 0.8149167 | 0.5 | 0.5 | 3 | Heating
56.987 | 57.92 | 9477.36 | 0.8254167 | 0.5 | 0.491 | 3 | Heating
57.487 | 58.416 | 9480.36 | 0.8376667 | 0.5 | 0.496 | 3 | Heating
57.983 | 58.916 | 9483.36 | 0.8490833 | 0.496 | 0.5 | 3 | Heating
58.483 | 59.408 | 9486.36 | 0.86175 | 0.5 | 0.492 | 3 | Heating
58.983 | 59.904 | 9489.36 | 0.8735833 | 0.5 | 0.496 | 3 | Heating
59.483 | 60.395 | 9492.36 | 0.88625 | 0.5 | 0.491 | 3 | Heating
59.983 | 60.895 | 9495.36 | 0.895 | 0.5 | 0.5 | 3 | Heating
60.479 | 61.387 | 9498.36 | 0.9075833 | 0.496 | 0.492 | 3 | Heating
60.979 | 61.883 | 9501.36 | 0.919 | 0.5 | 0.496 | 3 | Heating
61.479 | 62.383 | 9504.36 | 0.93175 | 0.5 | 0.5 | 3 | Heating
61.979 | 62.875 | 9507.36 | 0.9428333 | 0.5 | 0.492 | 3 | Heating
62.479 | 63.37 | 9510.36 | 0.9545 | 0.5 | 0.495 | 3 | Heating
62.975 | 63.87 | 9513.36 | 0.96625 | 0.496 | 0.5 | 3 | Heating
63.475 | 64.366 | 9516.36 | 0.9788333 | 0.5 | 0.496 | 3 | Heating
63.975 | 64.866 | 9519.36 | 0.9898333 | 0.5 | 0.5 | 3 | Heating
64.475 | 65.362 | 9522.36 | 1.00225 | 0.5 | 0.496 | 3 | Heating
64.975 | 65.862 | 9525.36 | 1.014 | 0.5 | 0.5 | 3 | Heating
65.47 | 66.354 | 9528.36 | 1.024667 | 0.495 | 0.492 | 3 | Heating
65.97 | 66.854 | 9531.36 | 1.036417 | 0.5 | 0.5 | 3 | Heating
66.47 | 67.345 | 9534.36 | 1.047417 | 0.5 | 0.491 | 3 | Heating
66.97 | 67.845 | 9537.36 | 1.059417 | 0.5 | 0.5 | 3 | Heating
67.47 | 68.345 | 9540.36 | 1.071583 | 0.5 | 0.5 | 3 | Heating
67.966 | 68.837 | 9543.36 | 1.083833 | 0.496 | 0.492 | 3 | Heating
68.466 | 69.337 | 9546.36 | 1.092667 | 0.5 | 0.5 | 3 | Heating
68.966 | 69.837 | 9549.36 | 1.107333 | 0.5 | 0.5 | 3 | Heating
69.466 | 70.333 | 9552.36 | 1.119417 | 0.5 | 0.496 | 3 | Heating
69.966 | 70.829 | 9555.36 | 1.13025 | 0.5 | 0.496 | 3 | Heating
70.462 | 71.329 | 9558.36 | 1.1405 | 0.496 | 0.5 | 3 | Heating
70.962 | 71.825 | 9561.36 | 1.15375 | 0.5 | 0.496 | 3 | Heating
71.462 | 72.32 | 9564.36 | 1.16625 | 0.5 | 0.495 | 3 | Heating
71.962 | 72.816 | 9567.36 | 1.176833 | 0.5 | 0.496 | 3 | Heating
72.462 | 73.312 | 9570.36 | 1.17525 | 0.5 | 0.496 | 3 | Heating
72.958 | 73.812 | 9573.36 | 1.191583 | 0.496 | 0.5 | 3 | Heating
73.458 | 74.312 | 9576.36 | 1.210167 | 0.5 | 0.5 | 3 | Heating
73.958 | 74.808 | 9579.36 | 1.222 | 0.5 | 0.496 | 3 | Heating
74.458 | 75.312 | 9582.36 | 1.23375 | 0.5 | 0.504 | 3 | Heating
74.958 | 75.804 | 9585.36 | 1.246 | 0.5 | 0.492 | 3 | Heating
75.458 | 76.304 | 9588.36 | 1.258917 | 0.5 | 0.5 | 3 | Heating
75.954 | 76.804 | 9591.36 | 1.27025 | 0.496 | 0.5 | 3 | Heating
76.454 | 77.3 | 9594.36 | 1.281417 | 0.5 | 0.496 | 3 | Heating
76.954 | 77.8 | 9597.36 | 1.294917 | 0.5 | 0.5 | 3 | Heating
77.454 | 78.3 | 9600.36 | 1.306583 | 0.5 | 0.5 | 3 | Heating
77.954 | 78.795 | 9603.36 | 1.31825 | 0.5 | 0.495 | 3 | Heating
78.45 | 79.291 | 9606.36 | 1.330083 | 0.496 | 0.496 | 3 | Heating
78.95 | 79.787 | 9609.36 | 1.343 | 0.5 | 0.496 | 3 | Heating
79.45 | 80.291 | 9612.36 | 1.35525 | 0.5 | 0.504 | 3 | Heating
79.95 | 80.783 | 9615.36 | 1.365833 | 0.5 | 0.492 | 3 | Heating
80.45 | 81.283 | 9618.36 | 1.378 | 0.5 | 0.5 | 3 | Heating
80.945 | 81.779 | 9621.36 | 1.38875 | 0.495 | 0.496 | 3 | Heating
81.445 | 82.283 | 9624.36 | 1.398917 | 0.5 | 0.504 | 3 | Heating
81.945 | 82.779 | 9627.36 | 1.41175 | 0.5 | 0.496 | 3 | Heating
82.445 | 83.279 | 9630.36 | 1.42175 | 0.5 | 0.5 | 3 | Heating
82.945 | 83.779 | 9633.36 | 1.436 | 0.5 | 0.5 | 3 | Heating
83.441 | 84.27 | 9636.36 | 1.4455 | 0.496 | 0.491 | 3 | Heating
83.941 | 84.775 | 9639.36 | 1.459583 | 0.5 | 0.505 | 3 | Heating
84.441 | 85.266 | 9642.36 | 1.47225 | 0.5 | 0.491 | 3 | Heating
84.941 | 85.766 | 9645.36 | 1.485 | 0.5 | 0.5 | 3 | Heating
85.441 | 86.266 | 9648.36 | 1.498667 | 0.5 | 0.5 | 3 | Heating
85.937 | 86.758 | 9651.36 | 1.510083 | 0.496 | 0.492 | 3 | Heating
86.437 | 87.258 | 9654.36 | 1.521583 | 0.5 | 0.5 | 3 | Heating
86.937 | 87.754 | 9657.36 | 1.533083 | 0.5 | 0.496 | 3 | Heating
87.437 | 88.245 | 9660.36 | 1.541083 | 0.5 | 0.491 | 3 | Heating
87.937 | 88.741 | 9663.36 | 1.554167 | 0.5 | 0.496 | 3 | Heating
88.433 | 89.241 | 9666.36 | 1.567333 | 0.496 | 0.5 | 3 | Heating
88.933 | 89.737 | 9669.36 | 1.5815 | 0.5 | 0.496 | 3 | Heating
89.433 | 90.233 | 9672.36 | 1.5935 | 0.5 | 0.496 | 3 | Heating
89.933 | 90.733 | 9675.36 | 1.60725 | 0.5 | 0.5 | 3 | Heating
90.433 | 91.229 | 9678.36 | 1.618833 | 0.5 | 0.496 | 3 | Heating
90.929 | 91.729 | 9681.36 | 1.628583 | 0.496 | 0.5 | 3 | Heating
91.429 | 92.229 | 9684.36 | 1.6425 | 0.5 | 0.5 | 3 | Heating
91.929 | 92.72 | 9687.36 | 1.653 | 0.5 | 0.491 | 3 | Heating
92.429 | 93.22 | 9690.36 | 1.659417 | 0.5 | 0.5 | 3 | Heating
92.929 | 93.716 | 9693.36 | 1.677 | 0.5 | 0.496 | 3 | Heating
93.425 | 94.212 | 9696.36 | 1.6895 | 0.496 | 0.496 | 3 | Heating
93.925 | 94.712 | 9699.36 | 1.701667 | 0.5 | 0.5 | 3 | Heating
94.425 | 95.204 | 9702.36 | 1.711917 | 0.5 | 0.492 | 3 | Heating
94.925 | 95.704 | 9705.36 | 1.71825 | 0.5 | 0.5 | 3 | Heating
95.425 | 96.2 | 9708.36 | 1.731583 | 0.5 | 0.496 | 3 | Heating
95.92 | 96.7 | 9711.36 | 1.75025 | 0.495 | 0.5 | 3 | Heating
96.42 | 97.2 | 9714.36 | 1.762917 | 0.5 | 0.5 | 3 | Heating
96.92 | 97.695 | 9717.36 | 1.776083 | 0.5 | 0.495 | 3 | Heating
97.42 | 98.187 | 9720.36 | 1.785417 | 0.5 | 0.492 | 3 | Heating
97.92 | 98.691 | 9723.36 | 1.7975 | 0.5 | 0.504 | 3 | Heating
98.416 | 99.183 | 9726.36 | 1.810833 | 0.496 | 0.492 | 3 | Heating
98.916 | 99.687 | 9729.36 | 1.824417 | 0.5 | 0.504 | 3 | Heating
99.416 | 100.183 | 9732.36 | 1.837167 | 0.5 | 0.496 | 3 | Heating
99.916 | 100.679 | 9735.36 | 1.849667 | 0.5 | 0.496 | 3 | Heating
100.416 | 101.179 | 9738.36 | 1.862667 | 0.5 | 0.5 | 3 | Heating
100.912 | 101.679 | 9741.36 | 1.873583 | 0.496 | 0.5 | 3 | Heating
101.412 | 102.17 | 9744.36 | 1.885 | 0.5 | 0.491 | 3 | Heating
101.912 | 102.675 | 9747.36 | 1.886167 | 0.5 | 0.505 | 3 | Heating
102.412 | 103.166 | 9750.36 | 1.908333 | 0.5 | 0.491 | 3 | Heating
102.912 | 103.67 | 9753.36 | 1.922917 | 0.5 | 0.504 | 3 | Heating
103.408 | 104.166 | 9756.36 | 1.93325 | 0.496 | 0.496 | 3 | Heating
103.908 | 104.662 | 9759.36 | 1.945 | 0.5 | 0.496 | 3 | Heating
104.408 | 105.162 | 9762.36 | 1.961333 | 0.5 | 0.5 | 3 | Heating
104.908 | 105.658 | 9765.36 | 1.97525 | 0.5 | 0.496 | 3 | Heating
105.408 | 106.15 | 9768.36 | 1.98575 | 0.5 | 0.492 | 3 | Heating
105.908 | 106.654 | 9771.36 | 1.997583 | 0.5 | 0.504 | 3 | Heating
106.404 | 107.145 | 9774.36 | 2.011833 | 0.496 | 0.491 | 3 | Heating
106.904 | 107.645 | 9777.36 | 2.023417 | 0.5 | 0.5 | 3 | Heating
107.404 | 108.141 | 9780.36 | 2.036583 | 0.5 | 0.496 | 3 | Heating
107.904 | 108.637 | 9783.36 | 2.048167 | 0.5 | 0.496 | 3 | Heating
108.404 | 109.137 | 9786.36 | 2.063333 | 0.5 | 0.5 | 3 | Heating
108.9 | 109.637 | 9789.36 | 2.069083 | 0.496 | 0.5 | 3 | Heating
109.4 | 110.133 | 9792.36 | 2.086083 | 0.5 | 0.496 | 3 | Heating
109.9 | 110.637 | 9795.36 | 2.099 | 0.5 | 0.504 | 3 | Heating
110.4 | 111.133 | 9798.36 | 2.111917 | 0.5 | 0.496 | 3 | Heating
110.9 | 111.625 | 9801.36 | 2.126083 | 0.5 | 0.492 | 3 | Heating
111.395 | 112.129 | 9804.36 | 2.140167 | 0.495 | 0.504 | 3 | Heating
111.895 | 112.625 | 9807.36 | 2.153 | 0.5 | 0.496 | 3 | Heating
112.395 | 113.12 | 9810.36 | 2.166333 | 0.5 | 0.495 | 3 | Heating
112.895 | 113.62 | 9813.36 | 2.179167 | 0.5 | 0.5 | 3 | Heating
113.395 | 114.12 | 9816.36 | 2.189333 | 0.5 | 0.5 | 3 | Heating
113.891 | 114.616 | 9819.36 | 2.2015 | 0.496 | 0.496 | 3 | Heating
114.391 | 115.116 | 9822.36 | 2.217333 | 0.5 | 0.5 | 3 | Heating
114.891 | 115.612 | 9825.36 | 2.229417 | 0.5 | 0.496 | 3 | Heating
115.391 | 116.112 | 9828.36 | 2.2435 | 0.5 | 0.5 | 3 | Heating
115.891 | 116.608 | 9831.36 | 2.257167 | 0.5 | 0.496 | 3 | Heating
116.387 | 117.104 | 9834.36 | 2.26775 | 0.496 | 0.496 | 3 | Heating
116.887 | 117.604 | 9837.36 | 2.28075 | 0.5 | 0.5 | 3 | Heating
117.387 | 118.1 | 9840.36 | 2.293667 | 0.5 | 0.496 | 3 | Heating
117.887 | 118.604 | 9843.36 | 2.30875 | 0.5 | 0.504 | 3 | Heating
118.387 | 119.1 | 9846.36 | 2.322167 | 0.5 | 0.496 | 3 | Heating
118.883 | 119.595 | 9849.36 | 2.335333 | 0.496 | 0.495 | 3 | Heating
119.383 | 120.095 | 9852.36 | 2.347833 | 0.5 | 0.5 | 3 | Heating
119.883 | 120.6 | 9855.36 | 2.359667 | 0.5 | 0.505 | 3 | Heating
120.383 | 121.091 | 9858.36 | 2.374583 | 0.5 | 0.491 | 3 | Heating
120.883 | 121.591 | 9861.36 | 2.386583 | 0.5 | 0.5 | 3 | Heating
121.379 | 122.095 | 9864.36 | 2.399083 | 0.496 | 0.504 | 3 | Heating
121.879 | 122.583 | 9867.36 | 2.412083 | 0.5 | 0.488 | 3 | Heating
122.379 | 123.083 | 9870.36 | 2.424667 | 0.5 | 0.5 | 3 | Heating
122.879 | 123.579 | 9873.36 | 2.43475 | 0.5 | 0.496 | 3 | Heating
123.379 | 124.079 | 9876.36 | 2.450667 | 0.5 | 0.5 | 3 | Heating
123.875 | 124.583 | 9879.36 | 2.4635 | 0.496 | 0.504 | 3 | Heating
124.375 | 125.075 | 9882.36 | 2.47925 | 0.5 | 0.492 | 3 | Heating
124.875 | 125.575 | 9885.36 | 2.492583 | 0.5 | 0.5 | 3 | Heating
125.375 | 126.075 | 9888.36 | 2.50775 | 0.5 | 0.5 | 3 | Heating
125.875 | 126.57 | 9891.36 | 2.521417 | 0.5 | 0.495 | 3 | Heating
126.37 | 127.075 | 9894.36 | 2.534083 | 0.495 | 0.505 | 3 | Heating
126.87 | 127.57 | 9897.36 | 2.547667 | 0.5 | 0.495 | 3 | Heating
127.37 | 128.07 | 9900.36 | 2.558917 | 0.5 | 0.5 | 3 | Heating
127.87 | 128.57 | 9903.36 | 2.573083 | 0.5 | 0.5 | 3 | Heating
128.37 | 129.066 | 9906.36 | 2.587083 | 0.5 | 0.496 | 3 | Heating
128.866 | 129.566 | 9909.36 | 2.60175 | 0.496 | 0.5 | 3 | Heating
129.366 | 130.066 | 9912.36 | 2.614083 | 0.5 | 0.5 | 3 | Heating
129.866 | 130.558 | 9915.36 | 2.629583 | 0.5 | 0.492 | 3 | Heating
130.366 | 131.062 | 9918.36 | 2.642 | 0.5 | 0.504 | 3 | Heating
130.866 | 131.562 | 9921.36 | 2.6555 | 0.5 | 0.5 | 3 | Heating
131.362 | 132.058 | 9924.36 | 2.665833 | 0.496 | 0.496 | 3 | Heating
131.862 | 132.562 | 9927.36 | 2.681 | 0.5 | 0.504 | 3 | Heating
132.362 | 133.054 | 9930.36 | 2.69525 | 0.5 | 0.492 | 3 | Heating
132.862 | 133.558 | 9933.36 | 2.710417 | 0.5 | 0.504 | 3 | Heating
133.362 | 134.058 | 9936.36 | 2.724 | 0.5 | 0.5 | 3 | Heating
133.858 | 134.55 | 9939.36 | 2.739583 | 0.496 | 0.492 | 3 | Heating
134.358 | 135.054 | 9942.36 | 2.751417 | 0.5 | 0.504 | 3 | Heating
134.858 | 135.554 | 9945.36 | 2.766333 | 0.5 | 0.5 | 3 | Heating
135.358 | 136.05 | 9948.36 | 2.77925 | 0.5 | 0.496 | 3 | Heating
135.858 | 136.55 | 9951.36 | 2.794833 | 0.5 | 0.5 | 3 | Heating
136.354 | 137.05 | 9954.36 | 2.809583 | 0.496 | 0.5 | 3 | Heating
136.854 | 137.55 | 9957.36 | 2.823 | 0.5 | 0.5 | 3 | Heating
137.354 | 138.05 | 9960.36 | 2.8355 | 0.5 | 0.5 | 3 | Heating
137.854 | 138.55 | 9963.36 | 2.849 | 0.5 | 0.5 | 3 | Heating
138.354 | 139.045 | 9966.36 | 2.861 | 0.5 | 0.495 | 3 | Heating
138.854 | 139.554 | 9969.36 | 2.875917 | 0.5 | 0.509 | 3 | Heating
139.35 | 140.045 | 9972.36 | 2.885583 | 0.496 | 0.491 | 3 | Heating
139.85 | 140.55 | 9975.36 | 2.904417 | 0.5 | 0.505 | 3 | Heating
140.35 | 141.041 | 9978.36 | 2.921 | 0.5 | 0.491 | 3 | Heating
140.85 | 141.541 | 9981.36 | 2.934583 | 0.5 | 0.5 | 3 | Heating
141.35 | 142.041 | 9984.36 | 2.950917 | 0.5 | 0.5 | 3 | Heating
141.845 | 142.537 | 9987.36 | 2.964917 | 0.495 | 0.496 | 3 | Heating
142.345 | 143.033 | 9990.36 | 2.978583 | 0.5 | 0.496 | 3 | Heating
142.845 | 143.533 | 9993.36 | 2.9905 | 0.5 | 0.5 | 3 | Heating
143.345 | 144.025 | 9996.36 | 3.004417 | 0.5 | 0.492 | 3 | Heating
143.845 | 144.525 | 9999.36 | 3.022333 | 0.5 | 0.5 | 3 | Heating
144.341 | 145.025 | 10002.36 | 3.037417 | 0.496 | 0.5 | 3 | Heating
144.841 | 145.52 | 10005.36 | 3.052417 | 0.5 | 0.495 | 3 | Heating
145.341 | 146.02 | 10008.36 | 3.068833 | 0.5 | 0.5 | 3 | Heating
145.841 | 146.525 | 10011.36 | 3.084 | 0.5 | 0.505 | 3 | Heating
146.341 | 147.016 | 10014.36 | 3.09575 | 0.5 | 0.491 | 3 | Heating
146.837 | 147.516 | 10017.36 | 3.105917 | 0.496 | 0.5 | 3 | Heating
147.337 | 148.012 | 10020.36 | 3.115167 | 0.5 | 0.496 | 3 | Heating
147.837 | 148.512 | 10023.36 | 3.1395 | 0.5 | 0.5 | 3 | Heating
148.337 | 149.012 | 10026.36 | 3.155833 | 0.5 | 0.5 | 3 | Heating
148.837 | 149.508 | 10029.36 | 3.172083 | 0.5 | 0.496 | 3 | Heating
149.333 | 150.004 | 10032.36 | 3.187667 | 0.496 | 0.496 | 3 | Heating | 3.187162 | 0.000504924
149.833 | 150.504 | 10035.36 | 3.199667 | 0.5 | 0.5 | 3 | Heating | 3.202293 | -0.002625839
150.333 | 151 | 10038.36 | 3.216833 | 0.5 | 0.496 | 3 | Heating | 3.217303 | -0.0004697224
150.833 | 151.5 | 10041.36 | 3.23175 | 0.5 | 0.5 | 3 | Heating | 3.232436 | -0.0006859676
151.333 | 152 | 10044.36 | 3.248083 | 0.5 | 0.5 | 3 | Heating | 3.247571 | 0.0005126684
151.829 | 152.491 | 10047.36 | 3.263583 | 0.496 | 0.491 | 3 | Heating | 3.262435 | 0.001148201
152.329 | 152.991 | 10050.36 | 3.277083 | 0.5 | 0.5 | 3 | Heating | 3.277575 | -0.0004914312
152.829 | 153.487 | 10053.36 | 3.290917 | 0.5 | 0.496 | 3 | Heating | 3.292596 | -0.001679768
153.329 | 153.983 | 10056.36 | 3.307083 | 0.5 | 0.496 | 3 | Heating | 3.307622 | -0.0005383758
153.829 | 154.487 | 10059.36 | 3.322 | 0.5 | 0.504 | 3 | Heating | 3.322893 | -0.0008934941
154.325 | 154.983 | 10062.36 | 3.336667 | 0.496 | 0.496 | 3 | Heating | 3.337927 | -0.001260772
154.825 | 155.487 | 10065.36 | 3.35275 | 0.5 | 0.504 | 3 | Heating | 3.353209 | -0.000458985
155.325 | 155.987 | 10068.36 | 3.367917 | 0.5 | 0.5 | 3 | Heating | 3.368375 | -0.0004581567
155.825 | 156.479 | 10071.36 | 3.384083 | 0.5 | 0.492 | 3 | Heating | 3.383304 | 0.0007794462
156.325 | 156.979 | 10074.36 | 3.4 | 0.5 | 0.5 | 3 | Heating | 3.398482 | 0.001517859
156.82 | 157.479 | 10077.36 | 3.412833 | 0.495 | 0.5 | 3 | Heating | 3.413667 | -0.0008340232
157.32 | 157.975 | 10080.36 | 3.427667 | 0.5 | 0.496 | 3 | Heating | 3.428738 | -0.001071769
157.82 | 158.479 | 10083.36 | 3.444167 | 0.5 | 0.504 | 3 | Heating | 3.444061 | 0.0001061011
158.32 | 158.97 | 10086.36 | 3.458167 | 0.5 | 0.491 | 3 | Heating | 3.458996 | -0.0008289993
158.82 | 159.475 | 10089.36 | 3.474167 | 0.5 | 0.505 | 3 | Heating | 3.474366 | -0.0001988486
159.316 | 159.97 | 10092.36 | 3.49025 | 0.496 | 0.495 | 3 | Heating | 3.48944 | 0.0008097642
159.816 | 160.47 | 10095.36 | 3.504167 | 0.5 | 0.5 | 3 | Heating | 3.504677 | -0.0005103007
160.316 | 160.97 | 10098.36 | 3.517 | 0.5 | 0.5 | 3 | Heating | 3.519924 | -0.00292396
160.816 | 161.466 | 10101.36 | 3.530917 | 0.5 | 0.496 | 3 | Heating | 3.53506 | -0.004142914
161.316 | 161.966 | 10104.36 | 3.54625 | 0.5 | 0.5 | 3 | Heating | 3.550328 | -0.004078421
161.812 | 162.466 | 10107.36 | 3.563917 | 0.496 | 0.5 | 3 | Heating | 3.565609 | -0.00169227
162.312 | 162.966 | 10110.36 | 3.577333 | 0.5 | 0.5 | 3 | Heating | 3.580902 | -0.003568266
162.812 | 163.458 | 10113.36 | 3.591 | 0.5 | 0.492 | 3 | Heating | 3.595962 | -0.004961895
163.312 | 163.962 | 10116.36 | 3.602583 | 0.5 | 0.504 | 3 | Heating | 3.611403 | -0.008819322
163.812 | 164.462 | 10119.36 | 3.623583 | 0.5 | 0.5 | 3 | Heating | 3.626734 | -0.003151149
164.308 | 164.958 | 10122.36 | 3.640583 | 0.496 | 0.496 | 3 | Heating | 3.641958 | -0.001374187
164.808 | 165.458 | 10125.36 | 3.65625 | 0.5 | 0.5 | 3 | Heating | 3.657318 | -0.001067769
165.308 | 165.954 | 10128.36 | 3.671833 | 0.5 | 0.496 | 3 | Heating | 3.67257 | -0.0007365955
165.808 | 166.454 | 10131.36 | 3.687333 | 0.5 | 0.5 | 3 | Heating | 3.68796 | -0.0006271394
166.308 | 166.954 | 10134.36 | 3.700917 | 0.5 | 0.5 | 3 | Heating | 3.703367 | -0.002450265
166.804 | 167.454 | 10137.36 | 3.716833 | 0.496 | 0.5 | 3 | Heating | 3.71879 | -0.001956446
167.304 | 167.954 | 10140.36 | 3.7325 | 0.5 | 0.5 | 3 | Heating | 3.734229 | -0.001729486
167.804 | 168.454 | 10143.36 | 3.746583 | 0.5 | 0.5 | 3 | Heating | 3.749687 | -0.003103192
168.304 | 168.95 | 10146.36 | 3.75825 | 0.5 | 0.496 | 3 | Heating | 3.765037 | -0.0067875
168.804 | 169.45 | 10149.36 | 3.774667 | 0.5 | 0.5 | 3 | Heating | 3.78053 | -0.005863807
169.304 | 169.945 | 10152.36 | 3.791583 | 0.5 | 0.495 | 3 | Heating | 3.795887 | -0.004303649
169.8 | 170.45 | 10155.36 | 3.805083 | 0.496 | 0.505 | 3 | Heating | 3.811573 | -0.006489799
170.3 | 170.945 | 10158.36 | 3.8235 | 0.5 | 0.495 | 3 | Heating | 3.826968 | -0.003468157
170.8 | 171.441 | 10161.36 | 3.841417 | 0.5 | 0.496 | 3 | Heating | 3.842414 | -0.0009974341
171.3 | 171.941 | 10164.36 | 3.856167 | 0.5 | 0.5 | 3 | Heating | 3.858005 | -0.001838488
171.8 | 172.445 | 10167.36 | 3.870917 | 0.5 | 0.504 | 3 | Heating | 3.873742 | -0.002825625
172.295 | 172.941 | 10170.36 | 3.88825 | 0.495 | 0.496 | 3 | Heating | 3.889251 | -0.001001034
172.795 | 173.437 | 10173.36 | 3.898667 | 0.5 | 0.496 | 3 | Heating | 3.904781 | -0.006114803
173.295 | 173.937 | 10176.36 | 3.918 | 0.5 | 0.5 | 3 | Heating | 3.92046 | -0.002459575
173.795 | 174.437 | 10179.36 | 3.935417 | 0.5 | 0.5 | 3 | Heating | 3.936161 | -0.0007440001
174.295 | 174.941 | 10182.36 | 3.949417 | 0.5 | 0.504 | 3 | Heating | 3.952011 | -0.002594442
174.791 | 175.433 | 10185.36 | 3.96425 | 0.496 | 0.492 | 3 | Heating | 3.967508 | -0.003257613
175.291 | 175.933 | 10188.36 | 3.98075 | 0.5 | 0.5 | 3 | Heating | 3.98328 | -0.0025303
175.791 | 176.433 | 10191.36 | 3.993917 | 0.5 | 0.5 | 3 | Heating | 3.999078 | -0.005161192
176.291 | 176.929 | 10194.36 | 4.007833 | 0.5 | 0.496 | 3 | Heating | 4.014774 | -0.006940743
176.791 | 177.429 | 10197.36 | 4.023 | 0.5 | 0.5 | 3 | Heating | 4.030623 | -0.007622587
177.287 | 177.929 | 10200.36 | 4.039667 | 0.496 | 0.5 | 3 | Heating | 4.046497 | -0.006830717
177.787 | 178.429 | 10203.36 | 4.059833 | 0.5 | 0.5 | 3 | Heating | 4.062399 | -0.002565605
178.287 | 178.925 | 10206.36 | 4.07625 | 0.5 | 0.496 | 3 | Heating | 4.0782 | -0.001950183
178.787 | 179.42 | 10209.36 | 4.093333 | 0.5 | 0.495 | 3 | Heating | 4.093997 | -0.0006634121
179.287 | 179.92 | 10212.36 | 4.109417 | 0.5 | 0.5 | 3 | Heating | 4.109981 | -0.0005642299
179.783 | 180.42 | 10215.36 | 4.125833 | 0.496 | 0.5 | 3 | Heating | 4.125994 | -0.0001603535
180.283 | 180.916 | 10218.36 | 4.141833 | 0.5 | 0.496 | 3 | Heating | 4.141907 | -7.380322e-05
180.783 | 181.412 | 10221.36 | 4.158417 | 0.5 | 0.496 | 3 | Heating | 4.15785 | 0.0005669715
181.283 | 181.916 | 10224.36 | 4.174417 | 0.5 | 0.504 | 3 | Heating | 4.17408 | 0.0003369831
181.783 | 182.412 | 10227.36 | 4.190083 | 0.5 | 0.496 | 3 | Heating | 4.190082 | 1.001862e-06
182.279 | 182.916 | 10230.36 | 4.206167 | 0.496 | 0.504 | 3 | Heating | 4.206374 | -0.0002076642
182.779 | 183.416 | 10233.36 | 4.222583 | 0.5 | 0.5 | 3 | Heating | 4.222569 | 1.471009e-05
183.279 | 183.908 | 10236.36 | 4.239083 | 0.5 | 0.492 | 3 | Heating | 4.238535 | 0.000548349
183.779 | 184.412 | 10239.36 | 4.25575 | 0.5 | 0.504 | 3 | Heating | 4.254923 | 0.0008266914
184.279 | 184.908 | 10242.36 | 4.271917 | 0.5 | 0.496 | 3 | Heating | 4.271084 | 0.000832548
184.775 | 185.408 | 10245.36 | 4.288 | 0.496 | 0.5 | 3 | Heating | 4.287408 | 0.0005915221
185.275 | 185.912 | 10248.36 | 4.304083 | 0.5 | 0.504 | 3 | Heating | 4.303898 | 0.0001856685
185.775 | 186.412 | 10251.36 | 4.320833 | 0.5 | 0.5 | 3 | Heating | 4.32029 | 0.0005429113
186.275 | 186.912 | 10254.36 | 4.336417 | 0.5 | 0.5 | 3 | Heating | 4.336718 | -0.0003012858
186.775 | 187.408 | 10257.36 | 4.354 | 0.5 | 0.496 | 3 | Heating | 4.353049 | 0.0009511147
187.27 | 187.908 | 10260.36 | 4.371 | 0.495 | 0.5 | 3 | Heating | 4.369547 | 0.001452908
187.77 | 188.408 | 10263.36 | 4.38725 | 0.5 | 0.5 | 3 | Heating | 4.386081 | 0.001168514
188.27 | 188.908 | 10266.36 | 4.402917 | 0.5 | 0.5 | 3 | Heating | 4.402653 | 0.0002641282
188.77 | 189.404 | 10269.36 | 4.42125 | 0.5 | 0.496 | 3 | Heating | 4.419128 | 0.002122291
189.27 | 189.904 | 10272.36 | 4.436083 | 0.5 | 0.5 | 3 | Heating | 4.435773 | 0.0003101384
189.766 | 190.404 | 10275.36 | 4.451917 | 0.496 | 0.5 | 3 | Heating | 4.452457 | -0.000540087
190.266 | 190.904 | 10278.36 | 4.469333 | 0.5 | 0.5 | 3 | Heating | 4.469179 | 0.0001544755
190.766 | 191.404 | 10281.36 | 4.486333 | 0.5 | 0.5 | 3 | Heating | 4.48594 | 0.0003933538
191.266 | 191.9 | 10284.36 | 4.503583 | 0.5 | 0.496 | 3 | Heating | 4.502606 | 0.0009773047
191.766 | 192.404 | 10287.36 | 4.520083 | 0.5 | 0.504 | 3 | Heating | 4.519581 | 0.0005021673
192.262 | 192.9 | 10290.36 | 4.533333 | 0.496 | 0.496 | 3 | Heating | 4.536327 | -0.002993632
192.762 | 193.395 | 10293.36 | 4.553417 | 0.5 | 0.495 | 3 | Heating | 4.553079 | 0.0003375329
193.262 | 193.9 | 10296.36 | 4.570333 | 0.5 | 0.505 | 3 | Heating | 4.570212 | 0.0001218156
193.762 | 194.395 | 10299.36 | 4.5825 | 0.5 | 0.495 | 3 | Heating | 4.587046 | -0.004546073
194.262 | 194.9 | 10302.36 | 4.604083 | 0.5 | 0.505 | 3 | Heating | 4.604263 | -0.0001801306
194.758 | 195.395 | 10305.36 | 4.62125 | 0.496 | 0.495 | 3 | Heating | 4.621182 | 6.772161e-05
195.258 | 195.9 | 10308.36 | 4.637417 | 0.5 | 0.505 | 3 | Heating | 4.638487 | -0.001069917
195.758 | 196.395 | 10311.36 | 4.65325 | 0.5 | 0.495 | 3 | Heating | 4.655492 | -0.002241528
196.258 | 196.895 | 10314.36 | 4.6715 | 0.5 | 0.5 | 3 | Heating | 4.672712 | -0.001212226
196.758 | 197.387 | 10317.36 | 4.689333 | 0.5 | 0.492 | 3 | Heating | 4.689701 | -0.0003676684
197.254 | 197.887 | 10320.36 | 4.707167 | 0.496 | 0.5 | 3 | Heating | 4.707011 | 0.0001558639
197.754 | 198.387 | 10323.36 | 4.724917 | 0.5 | 0.5 | 3 | Heating | 4.724366 | 0.0005504471
198.254 | 198.883 | 10326.36 | 4.740917 | 0.5 | 0.496 | 3 | Heating | 4.741628 | -0.0007116619
198.754 | 199.383 | 10329.36 | 4.75875 | 0.5 | 0.5 | 3 | Heating | 4.759076 | -0.0003260201
199.254 | 199.875 | 10332.36 | 4.776417 | 0.5 | 0.492 | 3 | Heating | 4.77629 | 0.0001262139
199.754 | 200.375 | 10335.36 | 4.79275 | 0.5 | 0.5 | 3 | Heating
200.25 | 200.87 | 10338.36 | 4.8095 | 0.496 | 0.495 | 3 | Heating
200.75 | 201.366 | 10341.36 | 4.82575 | 0.5 | 0.496 | 3 | Heating
201.25 | 201.866 | 10344.36 | 4.844583 | 0.5 | 0.5 | 3 | Heating
201.75 | 202.37 | 10347.36 | 4.862667 | 0.5 | 0.504 | 3 | Heating
202.25 | 202.866 | 10350.36 | 4.881917 | 0.5 | 0.496 | 3 | Heating
202.745 | 203.366 | 10353.36 | 4.899167 | 0.495 | 0.5 | 3 | Heating
203.245 | 203.862 | 10356.36 | 4.91675 | 0.5 | 0.496 | 3 | Heating
203.745 | 204.362 | 10359.36 | 4.933917 | 0.5 | 0.5 | 3 | Heating
204.245 | 204.862 | 10362.36 | 4.951333 | 0.5 | 0.5 | 3 | Heating
204.745 | 205.354 | 10365.36 | 4.970167 | 0.5 | 0.492 | 3 | Heating
205.241 | 205.858 | 10368.36 | 4.988833 | 0.496 | 0.504 | 3 | Heating
205.741 | 206.358 | 10371.36 | 5.007 | 0.5 | 0.5 | 3 | Heating
206.241 | 206.85 | 10374.36 | 5.0235 | 0.5 | 0.492 | 3 | Heating
206.741 | 207.35 | 10377.36 | 5.040917 | 0.5 | 0.5 | 3 | Heating
207.241 | 207.85 | 10380.36 | 5.059083 | 0.5 | 0.5 | 3 | Heating
207.737 | 208.345 | 10383.36 | 5.077333 | 0.496 | 0.495 | 3 | Heating
208.237 | 208.841 | 10386.36 | 5.096083 | 0.5 | 0.496 | 3 | Heating
208.737 | 209.341 | 10389.36 | 5.113083 | 0.5 | 0.5 | 3 | Heating
209.237 | 209.841 | 10392.36 | 5.13275 | 0.5 | 0.5 | 3 | Heating
209.737 | 210.341 | 10395.36 | 5.15075 | 0.5 | 0.5 | 3 | Heating
210.233 | 210.829 | 10398.36 | 5.168917 | 0.496 | 0.488 | 3 | Heating
210.733 | 211.337 | 10401.36 | 5.188917 | 0.5 | 0.508 | 3 | Heating
211.233 | 211.833 | 10404.36 | 5.207 | 0.5 | 0.496 | 3 | Heating
211.733 | 212.333 | 10407.36 | 5.2255 | 0.5 | 0.5 | 3 | Heating
212.233 | 212.833 | 10410.36 | 5.242667 | 0.5 | 0.5 | 3 | Heating
212.729 | 213.333 | 10413.36 | 5.260333 | 0.496 | 0.5 | 3 | Heating
213.229 | 213.825 | 10416.36 | 5.27825 | 0.5 | 0.492 | 3 | Heating
213.729 | 214.329 | 10419.36 | 5.296833 | 0.5 | 0.504 | 3 | Heating
214.229 | 214.829 | 10422.36 | 5.31575 | 0.5 | 0.5 | 3 | Heating
214.729 | 215.325 | 10425.36 | 5.334917 | 0.5 | 0.496 | 3 | Heating
215.225 | 215.829 | 10428.36 | 5.353583 | 0.496 | 0.504 | 3 | Heating
215.725 | 216.325 | 10431.36 | 5.372333 | 0.5 | 0.496 | 3 | Heating
216.225 | 216.82 | 10434.36 | 5.390083 | 0.5 | 0.495 | 3 | Heating
216.725 | 217.32 | 10437.36 | 5.41 | 0.5 | 0.5 | 3 | Heating
217.225 | 217.82 | 10440.36 | 5.428167 | 0.5 | 0.5 | 3 | Heating
217.72 | 218.32 | 10443.36 | 5.447833 | 0.495 | 0.5 | 3 | Heating
218.22 | 218.816 | 10446.36 | 5.466667 | 0.5 | 0.496 | 3 | Heating
218.72 | 219.312 | 10449.36 | 5.485333 | 0.5 | 0.496 | 3 | Heating
219.22 | 219.816 | 10452.36 | 5.502917 | 0.5 | 0.504 | 3 | Heating
219.72 | 220.308 | 10455.36 | 5.523583 | 0.5 | 0.492 | 3 | Heating
220.216 | 220.812 | 10458.36 | 5.542833 | 0.496 | 0.504 | 3 | Heating
220.716 | 221.312 | 10461.36 | 5.56175 | 0.5 | 0.5 | 3 | Heating
221.216 | 221.808 | 10464.36 | 5.580167 | 0.5 | 0.496 | 3 | Heating
221.716 | 222.304 | 10467.36 | 5.59925 | 0.5 | 0.496 | 3 | Heating
222.216 | 222.808 | 10470.36 | 5.617917 | 0.5 | 0.504 | 3 | Heating
222.712 | 223.308 | 10473.36 | 5.63825 | 0.496 | 0.5 | 3 | Heating
223.212 | 223.808 | 10476.36 | 5.658167 | 0.5 | 0.5 | 3 | Heating
223.712 | 224.304 | 10479.36 | 5.677917 | 0.5 | 0.496 | 3 | Heating
224.212 | 224.8 | 10482.36 | 5.696333 | 0.5 | 0.496 | 3 | Heating
224.712 | 225.3 | 10485.36 | 5.7155 | 0.5 | 0.5 | 3 | Heating
225.208 | 225.8 | 10488.36 | 5.736917 | 0.496 | 0.5 | 3 | Heating
225.708 | 226.295 | 10491.36 | 5.7555 | 0.5 | 0.495 | 3 | Heating
226.208 | 226.795 | 10494.36 | 5.7755 | 0.5 | 0.5 | 3 | Heating
226.708 | 227.295 | 10497.36 | 5.7945 | 0.5 | 0.5 | 3 | Heating
227.208 | 227.795 | 10500.36 | 5.814333 | 0.5 | 0.5 | 3 | Heating
227.704 | 228.3 | 10503.36 | 5.834083 | 0.496 | 0.505 | 3 | Heating
228.204 | 228.787 | 10506.36 | 5.854 | 0.5 | 0.487 | 3 | Heating
228.704 | 229.283 | 10509.36 | 5.873417 | 0.5 | 0.496 | 3 | Heating
229.204 | 229.791 | 10512.36 | 5.892333 | 0.5 | 0.508 | 3 | Heating
229.704 | 230.291 | 10515.36 | 5.91275 | 0.5 | 0.5 | 3 | Heating
230.204 | 230.791 | 10518.36 | 5.932583 | 0.5 | 0.5 | 3 | Heating
230.7 | 231.287 | 10521.36 | 5.952167 | 0.496 | 0.496 | 3 | Heating
231.2 | 231.787 | 10524.36 | 5.97275 | 0.5 | 0.5 | 3 | Heating
231.7 | 232.291 | 10527.36 | 5.991917 | 0.5 | 0.504 | 3 | Heating
232.2 | 232.783 | 10530.36 | 6.01325 | 0.5 | 0.492 | 3 | Heating
232.7 | 233.287 | 10533.36 | 6.034083 | 0.5 | 0.504 | 3 | Heating
233.195 | 233.787 | 10536.36 | 6.052917 | 0.495 | 0.5 | 3 | Heating
233.695 | 234.283 | 10539.36 | 6.072583 | 0.5 | 0.496 | 3 | Heating
234.195 | 234.783 | 10542.36 | 6.0945 | 0.5 | 0.5 | 3 | Heating
234.695 | 235.279 | 10545.36 | 6.113417 | 0.5 | 0.496 | 3 | Heating
235.195 | 235.787 | 10548.36 | 6.133333 | 0.5 | 0.508 | 3 | Heating
235.691 | 236.291 | 10551.36 | 6.1545 | 0.496 | 0.504 | 3 | Heating
236.191 | 236.779 | 10554.36 | 6.174417 | 0.5 | 0.488 | 3 | Heating
236.691 | 237.279 | 10557.36 | 6.19375 | 0.5 | 0.5 | 3 | Heating
237.191 | 237.783 | 10560.36 | 6.21625 | 0.5 | 0.504 | 3 | Heating
237.691 | 238.279 | 10563.36 | 6.22325 | 0.5 | 0.496 | 3 | Heating
238.187 | 238.779 | 10566.36 | 6.250583 | 0.496 | 0.5 | 3 | Heating
238.687 | 239.279 | 10569.36 | 6.274833 | 0.5 | 0.5 | 3 | Heating
239.187 | 239.779 | 10572.36 | 6.296417 | 0.5 | 0.5 | 3 | Heating
239.687 | 240.279 | 10575.36 | 6.317083 | 0.5 | 0.5 | 3 | Heating
240.187 | 240.779 | 10578.36 | 6.338583 | 0.5 | 0.5 | 3 | Heating
240.683 | 241.279 | 10581.36 | 6.35925 | 0.496 | 0.5 | 3 | Heating
241.183 | 241.779 | 10584.36 | 6.37925 | 0.5 | 0.5 | 3 | Heating
241.683 | 242.279 | 10587.36 | 6.399417 | 0.5 | 0.5 | 3 | Heating
242.183 | 242.783 | 10590.36 | 6.420833 | 0.5 | 0.504 | 3 | Heating
242.683 | 243.279 | 10593.36 | 6.442333 | 0.5 | 0.496 | 3 | Heating
243.179 | 243.779 | 10596.36 | 6.4635 | 0.496 | 0.5 | 3 | Heating
243.679 | 244.279 | 10599.36 | 6.4825 | 0.5 | 0.5 | 3 | Heating
244.179 | 244.775 | 10602.36 | 6.503917 | 0.5 | 0.496 | 3 | Heating
244.679 | 245.27 | 10605.36 | 6.524917 | 0.5 | 0.495 | 3 | Heating
245.179 | 245.775 | 10608.36 | 6.547083 | 0.5 | 0.505 | 3 | Heating
245.675 | 246.27 | 10611.36 | 6.566833 | 0.496 | 0.495 | 3 | Heating
246.175 | 246.766 | 10614.36 | 6.588333 | 0.5 | 0.496 | 3 | Heating
246.675 | 247.275 | 10617.36 | 6.609583 | 0.5 | 0.509 | 3 | Heating
247.175 | 247.766 | 10620.36 | 6.630333 | 0.5 | 0.491 | 3 | Heating
247.675 | 248.27 | 10623.36 | 6.652333 | 0.5 | 0.504 | 3 | Heating
248.17 | 248.766 | 10626.36 | 6.673417 | 0.495 | 0.496 | 3 | Heating
248.67 | 249.27 | 10629.36 | 6.694833 | 0.5 | 0.504 | 3 | Heating
249.17 | 249.766 | 10632.36 | 6.71875 | 0.5 | 0.496 | 3 | Heating
249.67 | 250.262 | 10635.36 | 6.7405 | 0.5 | 0.496 | 3 | Heating
250.17 | 250.766 | 10638.36 | 6.761667 | 0.5 | 0.504 | 3 | Heating
250.666 | 251.266 | 10641.36 | 6.785917 | 0.496 | 0.5 | 3 | Heating
251.166 | 251.762 | 10644.36 | 6.808917 | 0.5 | 0.496 | 3 | Heating
251.666 | 252.254 | 10647.36 | 6.8305 | 0.5 | 0.492 | 3 | Heating
252.166 | 252.758 | 10650.36 | 6.851917 | 0.5 | 0.504 | 3 | Heating
252.666 | 253.254 | 10653.36 | 6.87425 | 0.5 | 0.496 | 3 | Heating
253.162 | 253.754 | 10656.36 | 6.89625 | 0.496 | 0.5 | 3 | Heating
253.662 | 254.254 | 10659.36 | 6.917667 | 0.5 | 0.5 | 3 | Heating
254.162 | 254.75 | 10662.36 | 6.941167 | 0.5 | 0.496 | 3 | Heating
254.662 | 255.245 | 10665.36 | 6.964667 | 0.5 | 0.495 | 3 | Heating
255.162 | 255.741 | 10668.36 | 6.985417 | 0.5 | 0.496 | 3 | Heating
255.658 | 256.241 | 10671.36 | 7.007667 | 0.496 | 0.5 | 3 | Heating
256.158 | 256.741 | 10674.36 | 7.02975 | 0.5 | 0.5 | 3 | Heating
256.658 | 257.237 | 10677.36 | 7.0525 | 0.5 | 0.496 | 3 | Heating
257.158 | 257.733 | 10680.36 | 7.0745 | 0.5 | 0.496 | 3 | Heating
257.658 | 258.233 | 10683.36 | 7.097417 | 0.5 | 0.5 | 3 | Heating
258.154 | 258.733 | 10686.36 | 7.1195 | 0.496 | 0.5 | 3 | Heating
258.654 | 259.233 | 10689.36 | 7.142083 | 0.5 | 0.5 | 3 | Heating
259.154 | 259.729 | 10692.36 | 7.165 | 0.5 | 0.496 | 3 | Heating
259.654 | 260.225 | 10695.36 | 7.1885 | 0.5 | 0.496 | 3 | Heating
260.154 | 260.725 | 10698.36 | 7.211083 | 0.5 | 0.5 | 3 | Heating
260.65 | 261.225 | 10701.36 | 7.233833 | 0.496 | 0.5 | 3 | Heating
261.15 | 261.725 | 10704.36 | 7.257917 | 0.5 | 0.5 | 3 | Heating
261.65 | 262.225 | 10707.36 | 7.281167 | 0.5 | 0.5 | 3 | Heating
262.15 | 262.725 | 10710.36 | 7.304167 | 0.5 | 0.5 | 3 | Heating
262.65 | 263.225 | 10713.36 | 7.328417 | 0.5 | 0.5 | 3 | Heating
263.15 | 263.72 | 10716.36 | 7.350333 | 0.5 | 0.495 | 3 | Heating
263.645 | 264.22 | 10719.36 | 7.373083 | 0.495 | 0.5 | 3 | Heating
264.145 | 264.712 | 10722.36 | 7.3955 | 0.5 | 0.492 | 3 | Heating
264.645 | 265.212 | 10725.36 | 7.419167 | 0.5 | 0.5 | 3 | Heating
265.145 | 265.712 | 10728.36 | 7.444417 | 0.5 | 0.5 | 3 | Heating
265.645 | 266.208 | 10731.36 | 7.467917 | 0.5 | 0.496 | 3 | Heating
266.141 | 266.708 | 10734.36 | 7.489917 | 0.496 | 0.5 | 3 | Heating
266.641 | 267.2 | 10737.36 | 7.51375 | 0.5 | 0.492 | 3 | Heating
267.141 | 267.704 | 10740.36 | 7.537417 | 0.5 | 0.504 | 3 | Heating
267.641 | 268.2 | 10743.36 | 7.561167 | 0.5 | 0.496 | 3 | Heating
268.141 | 268.704 | 10746.36 | 7.584417 | 0.5 | 0.504 | 3 | Heating
268.637 | 269.204 | 10749.36 | 7.60975 | 0.496 | 0.5 | 3 | Heating
269.137 | 269.704 | 10752.36 | 7.63225 | 0.5 | 0.5 | 3 | Heating
269.637 | 270.2 | 10755.36 | 7.655833 | 0.5 | 0.496 | 3 | Heating
270.137 | 270.7 | 10758.36 | 7.680583 | 0.5 | 0.5 | 3 | Heating
270.637 | 271.195 | 10761.36 | 7.706 | 0.5 | 0.495 | 3 | Heating
271.133 | 271.7 | 10764.36 | 7.728167 | 0.496 | 0.505 | 3 | Heating
271.633 | 272.2 | 10767.36 | 7.752167 | 0.5 | 0.5 | 3 | Heating
272.133 | 272.695 | 10770.36 | 7.776167 | 0.5 | 0.495 | 3 | Heating
272.633 | 273.2 | 10773.36 | 7.80125 | 0.5 | 0.505 | 3 | Heating
273.133 | 273.695 | 10776.36 | 7.8255 | 0.5 | 0.495 | 3 | Heating
273.629 | 274.191 | 10779.36 | 7.849333 | 0.496 | 0.496 | 3 | Heating
274.129 | 274.691 | 10782.36 | 7.876833 | 0.5 | 0.5 | 3 | Heating
274.629 | 275.191 | 10785.36 | 7.89925 | 0.5 | 0.5 | 3 | Heating
275.129 | 275.691 | 10788.36 | 7.924583 | 0.5 | 0.5 | 3 | Heating
275.629 | 276.187 | 10791.36 | 7.947167 | 0.5 | 0.496 | 3 | Heating
276.125 | 276.683 | 10794.36 | 7.972167 | 0.496 | 0.496 | 3 | Heating
276.625 | 277.187 | 10797.36 | 7.997167 | 0.5 | 0.504 | 3 | Heating
277.125 | 277.683 | 10800.36 | 8.02225 | 0.5 | 0.496 | 3 | Heating
277.625 | 278.183 | 10803.36 | 8.04725 | 0.5 | 0.5 | 3 | Heating
278.125 | 278.687 | 10806.36 | 8.071333 | 0.5 | 0.504 | 3 | Heating
278.62 | 279.179 | 10809.36 | 8.09675 | 0.495 | 0.492 | 3 | Heating
279.12 | 279.687 | 10812.36 | 8.120667 | 0.5 | 0.508 | 3 | Heating
279.62 | 280.183 | 10815.36 | 8.14575 | 0.5 | 0.496 | 3 | Heating
280.12 | 280.679 | 10818.36 | 8.171333 | 0.5 | 0.496 | 3 | Heating
280.62 | 281.183 | 10821.36 | 8.196 | 0.5 | 0.504 | 3 | Heating
281.116 | 281.679 | 10824.36 | 8.222167 | 0.496 | 0.496 | 3 | Heating
281.616 | 282.179 | 10827.36 | 8.249083 | 0.5 | 0.5 | 3 | Heating
282.116 | 282.679 | 10830.36 | 8.27525 | 0.5 | 0.5 | 3 | Heating
282.616 | 283.179 | 10833.36 | 8.300333 | 0.5 | 0.5 | 3 | Heating
283.116 | 283.679 | 10836.36 | 8.326333 | 0.5 | 0.5 | 3 | Heating
283.612 | 284.175 | 10839.36 | 8.35225 | 0.496 | 0.496 | 3 | Heating
284.112 | 284.67 | 10842.36 | 8.377083 | 0.5 | 0.495 | 3 | Heating
284.612 | 285.175 | 10845.36 | 8.403 | 0.5 | 0.505 | 3 | Heating
285.112 | 285.666 | 10848.36 | 8.429917 | 0.5 | 0.491 | 3 | Heating
285.612 | 286.17 | 10851.36 | 8.456917 | 0.5 | 0.504 | 3 | Heating
286.108 | 286.67 | 10854.36 | 8.482833 | 0.496 | 0.5 | 3 | Heating
286.608 | 287.166 | 10857.36 | 8.507917 | 0.5 | 0.496 | 3 | Heating
287.108 | 287.67 | 10860.36 | 8.533333 | 0.5 | 0.504 | 3 | Heating
287.608 | 288.17 | 10863.36 | 8.559583 | 0.5 | 0.5 | 3 | Heating
288.108 | 288.666 | 10866.36 | 8.585917 | 0.5 | 0.496 | 3 | Heating
288.604 | 289.166 | 10869.36 | 8.61275 | 0.496 | 0.5 | 3 | Heating
289.104 | 289.666 | 10872.36 | 8.640583 | 0.5 | 0.5 | 3 | Heating
289.604 | 290.166 | 10875.36 | 8.666917 | 0.5 | 0.5 | 3 | Heating | 8.666917 | -1.24345e-14
290.104 | 290.666 | 10878.36 | 8.69375 | 0.5 | 0.5 | 3 | Heating | 8.693704 | 4.617619e-05
290.604 | 291.166 | 10881.36 | 8.719667 | 0.5 | 0.5 | 3 | Heating | 8.720498 | -0.000831252
291.1 | 291.662 | 10884.36 | 8.745 | 0.496 | 0.496 | 3 | Heating | 8.747085 | -0.002085169
291.6 | 292.166 | 10887.36 | 8.77425 | 0.5 | 0.504 | 3 | Heating | 8.77411 | 0.0001404237
292.1 | 292.666 | 10890.36 | 8.8 | 0.5 | 0.5 | 3 | Heating | 8.800928 | -0.0009284663
292.6 | 293.162 | 10893.36 | 8.827167 | 0.5 | 0.496 | 3 | Heating | 8.827542 | -0.0003756144
293.1 | 293.666 | 10896.36 | 8.854417 | 0.5 | 0.504 | 3 | Heating | 8.854596 | -0.0001790206
293.6 | 294.162 | 10899.36 | 8.880667 | 0.5 | 0.496 | 3 | Heating | 8.881231 | -0.0005638364
294.095 | 294.662 | 10902.36 | 8.9065 | 0.495 | 0.5 | 3 | Heating | 8.908092 | -0.001591649
294.595 | 295.158 | 10905.36 | 8.93475 | 0.5 | 0.496 | 3 | Heating | 8.93475 | -1.24345e-14
295.095 | 295.658 | 10908.36 | 8.96125 | 0.5 | 0.5 | 3 | Heating | 8.961636 | -0.0003861876
295.595 | 296.162 | 10911.36 | 8.986917 | 0.5 | 0.504 | 3 | Heating | 8.988751 | -0.001834527
296.095 | 296.654 | 10914.36 | 9.012583 | 0.5 | 0.492 | 3 | Heating | 9.015235 | -0.002651214
296.591 | 297.158 | 10917.36 | 9.041667 | 0.496 | 0.504 | 3 | Heating | 9.042379 | -0.0007121208
297.091 | 297.658 | 10920.36 | 9.068167 | 0.5 | 0.5 | 3 | Heating | 9.069323 | -0.001156545
297.591 | 298.158 | 10923.36 | 9.094583 | 0.5 | 0.5 | 3 | Heating | 9.096284 | -0.001700522
298.091 | 298.662 | 10926.36 | 9.121083 | 0.5 | 0.504 | 3 | Heating | 9.123477 | -0.002393937
298.591 | 299.158 | 10929.36 | 9.146667 | 0.5 | 0.496 | 3 | Heating | 9.150256 | -0.003589784
299.087 | 299.658 | 10932.36 | 9.173417 | 0.496 | 0.5 | 3 | Heating | 9.17727 | -0.003853065
299.587 | 300.158 | 10935.36 | 9.1985 | 0.5 | 0.5 | 3 | Heating | 9.204302 | -0.005801885
300.087 | 300.658 | 10938.36 | 9.225083 | 0.5 | 0.5 | 3 | Heating | 9.231354 | -0.006270242
300.587 | 301.158 | 10941.36 | 9.25025 | 0.5 | 0.5 | 3 | Heating | 9.258425 | -0.008175465
301.087 | 301.658 | 10944.36 | 9.275 | 0.5 | 0.5 | 3 | Heating | 9.285518 | -0.01051822
301.583 | 302.158 | 10947.36 | 9.301167 | 0.496 | 0.5 | 3 | Heating | 9.312633 | -0.01146584
302.083 | 302.658 | 10950.36 | 9.32775 | 0.5 | 0.5 | 3 | Heating | 9.339769 | -0.01201898
302.583 | 303.158 | 10953.36 | 9.357333 | 0.5 | 0.5 | 3 | Heating | 9.366928 | -0.009594972
303.083 | 303.654 | 10956.36 | 9.384083 | 0.5 | 0.496 | 3 | Heating | 9.393894 | -0.009810261
303.583 | 304.158 | 10959.36 | 9.410167 | 0.5 | 0.504 | 3 | Heating | 9.421318 | -0.01115152
304.079 | 304.654 | 10962.36 | 9.4365 | 0.496 | 0.496 | 3 | Heating | 9.448332 | -0.0118321
304.579 | 305.154 | 10965.36 | 9.463 | 0.5 | 0.5 | 3 | Heating | 9.475589 | -0.01258928
305.079 | 305.654 | 10968.36 | 9.490417 | 0.5 | 0.5 | 3 | Heating | 9.502873 | -0.01245596
305.579 | 306.15 | 10971.36 | 9.519583 | 0.5 | 0.496 | 3 | Heating | 9.529964 | -0.01038089
306.079 | 306.65 | 10974.36 | 9.545833 | 0.5 | 0.5 | 3 | Heating | 9.557302 | -0.01146834
306.575 | 307.15 | 10977.36 | 9.57475 | 0.496 | 0.5 | 3 | Heating | 9.584667 | -0.009917276
307.075 | 307.645 | 10980.36 | 9.605 | 0.5 | 0.495 | 3 | Heating | 9.611788 | -0.00678761
307.575 | 308.145 | 10983.36 | 9.631583 | 0.5 | 0.5 | 3 | Heating | 9.639211 | -0.007627883
308.075 | 308.645 | 10986.36 | 9.6595 | 0.5 | 0.5 | 3 | Heating | 9.666665 | -0.00716496
308.575 | 309.137 | 10989.36 | 9.6875 | 0.5 | 0.492 | 3 | Heating | 9.69371 | -0.006209507
309.07 | 309.645 | 10992.36 | 9.7155 | 0.495 | 0.508 | 3 | Heating | 9.721666 | -0.006165518
309.57 | 310.141 | 10995.36 | 9.744333 | 0.5 | 0.496 | 3 | Heating | 9.748993 | -0.00465981
310.07 | 310.641 | 10998.36 | 9.7735 | 0.5 | 0.5 | 3 | Heating | 9.776574 | -0.003073812
310.57 | 311.141 | 11001.36 | 9.800417 | 0.5 | 0.5 | 3 | Heating | 9.804188 | -0.003771265
311.07 | 311.641 | 11004.36 | 9.830083 | 0.5 | 0.5 | 3 | Heating | 9.831836 | -0.001752833
311.566 | 312.141 | 11007.36 | 9.858667 | 0.496 | 0.5 | 3 | Heating | 9.859519 | -0.0008525121
312.066 | 312.645 | 11010.36 | 9.888917 | 0.5 | 0.504 | 3 | Heating | 9.88746 | 0.001457141
312.566 | 313.141 | 11013.36 | 9.920167 | 0.5 | 0.496 | 3 | Heating | 9.914992 | 0.005174472
313.066 | 313.641 | 11016.36 | 9.948833 | 0.5 | 0.5 | 3 | Heating | 9.942784 | 0.006049809
313.566 | 314.133 | 11019.36 | 9.977667 | 0.5 | 0.492 | 3 | Heating | 9.970167 | 0.007499937
314.062 | 314.637 | 11022.36 | 10.0055 | 0.496 | 0.504 | 3 | Heating | 9.998256 | 0.007243939
314.562 | 315.137 | 11025.36 | 10.03508 | 0.5 | 0.5 | 3 | Heating | 10.02616 | 0.008921965
315.062 | 315.633 | 11028.36 | 10.064 | 0.5 | 0.496 | 3 | Heating | 10.05388 | 0.01011762
315.562 | 316.133 | 11031.36 | 10.09367 | 0.5 | 0.5 | 3 | Heating | 10.08187 | 0.0117998
316.062 | 316.633 | 11034.36 | 10.12425 | 0.5 | 0.5 | 3 | Heating | 10.10989 | 0.01435791
316.558 | 317.129 | 11037.36 | 10.155 | 0.496 | 0.496 | 3 | Heating | 10.13773 | 0.01726598
317.058 | 317.629 | 11040.36 | 10.18542 | 0.5 | 0.5 | 3 | Heating | 10.16584 | 0.01957428
317.558 | 318.133 | 11043.36 | 10.21483 | 0.5 | 0.504 | 3 | Heating | 10.19422 | 0.02061448
318.058 | 318.629 | 11046.36 | 10.24783 | 0.5 | 0.496 | 3 | Heating | 10.22219 | 0.02564538
318.558 | 319.125 | 11049.36 | 10.281 | 0.5 | 0.496 | 3 | Heating | 10.2502 | 0.0307996
319.054 | 319.629 | 11052.36 | 10.31 | 0.496 | 0.504 | 3 | Heating | 10.27871 | 0.03129027
319.554 | 320.129 | 11055.36 | 10.34208 | 0.5 | 0.5 | 3 | Heating | 10.30704 | 0.03504497
320.054 | 320.625 | 11058.36 | 10.373 | 0.5 | 0.496 | 3 | Heating | 10.33519 | 0.03781415
320.554 | 321.12 | 11061.36 | 10.40517 | 0.5 | 0.495 | 3 | Heating | 10.36332 | 0.04184425
321.054 | 321.625 | 11064.36 | 10.43708 | 0.5 | 0.505 | 3 | Heating | 10.39208 | 0.0450081
321.55 | 322.12 | 11067.36 | 10.469 | 0.496 | 0.495 | 3 | Heating | 10.42031 | 0.04869377
322.05 | 322.616 | 11070.36 | 10.50042 | 0.5 | 0.496 | 3 | Heating | 10.44864 | 0.05177454
322.55 | 323.12 | 11073.36 | 10.53233 | 0.5 | 0.504 | 3 | Heating | 10.47748 | 0.05484853
323.05 | 323.612 | 11076.36 | 10.56417 | 0.5 | 0.492 | 3 | Heating | 10.50569 | 0.05847691
323.55 | 324.112 | 11079.36 | 10.59942 | 0.5 | 0.5 | 3 | Heating | 10.5344 | 0.06501308
324.05 | 324.608 | 11082.36 | 10.63317 | 0.5 | 0.496 | 3 | Heating | 10.56294 | 0.07022823
324.545 | 325.108 | 11085.36 | 10.666 | 0.495 | 0.5 | 3 | Heating | 10.59176 | 0.07424482
325.045 | 325.608 | 11088.36 | 10.69983 | 0.5 | 0.5 | 3 | Heating | 10.62062 | 0.07920876
325.545 | 326.108 | 11091.36 | 10.7345 | 0.5 | 0.5 | 3 | Heating | 10.64955 | 0.08495271
326.045 | 326.6 | 11094.36 | 10.76717 | 0.5 | 0.492 | 3 | Heating | 10.67806 | 0.08910673
326.545 | 327.1 | 11097.36 | 10.80217 | 0.5 | 0.5 | 3 | Heating | 10.70709 | 0.09507627
327.041 | 327.604 | 11100.36 | 10.838 | 0.496 | 0.504 | 3 | Heating | 10.73641 | 0.1015909
327.541 | 328.1 | 11103.36 | 10.87492 | 0.5 | 0.496 | 3 | Heating | 10.76532 | 0.1095988
328.041 | 328.6 | 11106.36 | 10.91083 | 0.5 | 0.5 | 3 | Heating | 10.79452 | 0.1163171
328.541 | 329.1 | 11109.36 | 10.94725 | 0.5 | 0.5 | 3 | Heating | 10.82377 | 0.1234781
329.041 | 329.6 | 11112.36 | 10.98608 | 0.5 | 0.5 | 3 | Heating | 10.85309 | 0.1329979
329.537 | 330.095 | 11115.36 | 11.02442 | 0.496 | 0.495 | 3 | Heating | 10.88216 | 0.142253
330.037 | 330.591 | 11118.36 | 11.062 | 0.5 | 0.496 | 3 | Heating | 10.91136 | 0.1506412
330.537 | 331.091 | 11121.36 | 11.10283 | 0.5 | 0.5 | 3 | Heating | 10.94085 | 0.1619842
331.037 | 331.591 | 11124.36 | 11.14183 | 0.5 | 0.5 | 3 | Heating | 10.9704 | 0.1714332
331.537 | 332.087 | 11127.36 | 11.18442 | 0.5 | 0.496 | 3 | Heating | 10.99978 | 0.1846415
332.033 | 332.587 | 11130.36 | 11.22908 | 0.496 | 0.5 | 3 | Heating | 11.02945 | 0.1996345
332.533 | 333.087 | 11133.36 | 11.27367 | 0.5 | 0.5 | 3 | Heating | 11.05918 | 0.2144817
333.033 | 333.587 | 11136.36 | 11.31867 | 0.5 | 0.5 | 3 | Heating | 11.08898 | 0.2296822
333.533 | 334.087 | 11139.36 | 11.36258 | 0.5 | 0.5 | 3 | Heating | 11.11885 | 0.2437355
334.033 | 334.579 | 11142.36 | 11.41142 | 0.5 | 0.492 | 3 | Heating | 11.1483 | 0.2631203
334.529 | 335.075 | 11145.36 | 11.46175 | 0.496 | 0.496 | 3 | Heating | 11.17805 | 0.2837017
335.029 | 335.579 | 11148.36 | 11.5125 | 0.5 | 0.504 | 3 | Heating | 11.20835 | 0.3041535
335.529 | 336.075 | 11151.36 | 11.56592 | 0.5 | 0.496 | 3 | Heating | 11.23823 | 0.3276869
336.029 | 336.575 | 11154.36 | 11.62108 | 0.5 | 0.5 | 3 | Heating | 11.26842 | 0.3526624
336.529 | 337.079 | 11157.36 | 11.677 | 0.5 | 0.504 | 3 | Heating | 11.29892 | 0.3780776
337.025 | 337.575 | 11160.36 | 11.73292 | 0.496 | 0.496 | 3 | Heating | 11.32901 | 0.4039089
337.525 | 338.079 | 11163.36 | 11.78042 | 0.5 | 0.504 | 3 | Heating | 11.35965 | 0.4207686
338.025 | 338.579 | 11166.36 | 11.82492 | 0.5 | 0.5 | 3 | Heating | 11.39012 | 0.4348014
338.525 | 339.07 | 11169.36 | 11.85733 | 0.5 | 0.491 | 3 | Heating | 11.4201 | 0.4372306
339.025 | 339.579 | 11172.36 | 11.879 | 0.5 | 0.509 | 3 | Heating | 11.45126 | 0.4277379
339.52 | 340.075 | 11175.36 | 11.88392 | 0.495 | 0.496 | 3 | Heating | 11.4817 | 0.4022195
340.02 | 340.57 | 11178.36 | 11.873 | 0.5 | 0.495 | 3 | Heating | 11.51214 | 0.3608579
340.52 | 341.07 | 11181.36 | 11.85075 | 0.5 | 0.5 | 3 | Heating | 11.54297 | 0.3077826
341.02 | 341.57 | 11184.36 | 11.8255 | 0.5 | 0.5 | 3 | Heating | 11.57387 | 0.2516335
341.52 | 342.07 | 11187.36 | 11.801 | 0.5 | 0.5 | 3 | Heating | 11.60484 | 0.1961599
342.016 | 342.575 | 11190.36 | 11.78375 | 0.496 | 0.505 | 3 | Heating | 11.6362 | 0.1475503
342.516 | 343.066 | 11193.36 | 11.77517 | 0.5 | 0.491 | 3 | Heating | 11.66676 | 0.1084025
343.016 | 343.562 | 11196.36 | 11.77375 | 0.5 | 0.496 | 3 | Heating | 11.69771 | 0.07603531
343.516 | 344.066 | 11199.36 | 11.78333 | 0.5 | 0.504 | 3 | Heating | 11.72924 | 0.0540911
344.016 | 344.562 | 11202.36 | 11.79933 | 0.5 | 0.496 | 3 | Heating | 11.76035 | 0.03898681
344.512 | 345.066 | 11205.36 | 11.82133 | 0.496 | 0.504 | 3 | Heating | 11.79203 | 0.02930173
345.012 | 345.562 | 11208.36 | 11.84258 | 0.5 | 0.496 | 3 | Heating | 11.82329 | 0.01929108
345.512 | 346.062 | 11211.36 | 11.86808 | 0.5 | 0.5 | 3 | Heating | 11.85488 | 0.01319884
346.012 | 346.566 | 11214.36 | 11.89583 | 0.5 | 0.504 | 3 | Heating | 11.88681 | 0.009022423
346.512 | 347.062 | 11217.36 | 11.92325 | 0.5 | 0.496 | 3 | Heating | 11.91831 | 0.004938962
347.008 | 347.562 | 11220.36 | 11.95008 | 0.496 | 0.5 | 3 | Heating | 11.95015 | -6.33345e-05
347.508 | 348.066 | 11223.36 | 11.98417 | 0.5 | 0.504 | 3 | Heating | 11.98232 | 0.001846233
348.008 | 348.562 | 11226.36 | 12.01792 | 0.5 | 0.496 | 3 | Heating | 12.01407 | 0.003850703
348.508 | 349.062 | 11229.36 | 12.0485 | 0.5 | 0.5 | 3 | Heating | 12.04615 | 0.002349044
349.008 | 349.562 | 11232.36 | 12.07983 | 0.5 | 0.5 | 3 | Heating | 12.07832 | 0.001512935
349.504 | 350.066 | 11235.36 | 12.11083 | 0.496 | 0.504 | 3 | Heating | 12.11083 | 1.776357e-15
350.004 | 350.566 | 11238.36 | 12.1445 | 0.5 | 0.5 | 3 | Heating | 12.14317 | 0.001325648
350.504 | 351.062 | 11241.36 | 12.17608 | 0.5 | 0.496 | 3 | Heating | 12.17534 | 0.0007412824
351.004 | 351.562 | 11244.36 | 12.21033 | 0.5 | 0.5 | 3 | Heating | 12.20786 | 0.00247741
351.504 | 352.058 | 11247.36 | 12.24408 | 0.5 | 0.496 | 3 | Heating | 12.2402 | 0.003886934
352 | 352.558 | 11250.36 | 12.27675 | 0.496 | 0.5 | 3 | Heating | 12.27289 | 0.003864241
352.5 | 353.058 | 11253.36 | 12.31 | 0.5 | 0.5 | 3 | Heating | 12.30566 | 0.004335792
353 | 353.562 | 11256.36 | 12.34242 | 0.5 | 0.504 | 3 | Heating | 12.3388 | 0.003620949
353.5 | 354.058 | 11259.36 | 12.37417 | 0.5 | 0.496 | 3 | Heating | 12.37149 | 0.002675641
354 | 354.562 | 11262.36 | 12.403 | 0.5 | 0.504 | 3 | Heating | 12.40481 | -0.00180549
354.495 | 355.054 | 11265.36 | 12.43742 | 0.495 | 0.492 | 3 | Heating | 12.43742 | 1.065814e-14
354.995 | 355.558 | 11268.36 | 12.47108 | 0.5 | 0.504 | 3 | Heating | 12.47092 | 0.0001673215
355.495 | 356.058 | 11271.36 | 12.50442 | 0.5 | 0.5 | 3 | Heating | 12.50424 | 0.000173736
355.995 | 356.558 | 11274.36 | 12.54025 | 0.5 | 0.5 | 3 | Heating | 12.53766 | 0.002586416
356.495 | 357.054 | 11277.36 | 12.57517 | 0.5 | 0.496 | 3 | Heating | 12.57091 | 0.004256528
356.995 | 357.558 | 11280.36 | 12.60942 | 0.5 | 0.504 | 3 | Heating | 12.60479 | 0.004627918
357.491 | 358.054 | 11283.36 | 12.644 | 0.496 | 0.496 | 3 | Heating | 12.63822 | 0.005775441
357.991 | 358.558 | 11286.36 | 12.67867 | 0.5 | 0.504 | 3 | Heating | 12.6723 | 0.006369851
358.491 | 359.054 | 11289.36 | 12.71192 | 0.5 | 0.496 | 3 | Heating | 12.70592 | 0.005992151
358.991 | 359.558 | 11292.36 | 12.74575 | 0.5 | 0.504 | 3 | Heating | 12.74019 | 0.005556906
359.491 | 360.058 | 11295.36 | 12.78067 | 0.5 | 0.5 | 3 | Heating
359.987 | 360.562 | 11298.36 | 12.81575 | 0.496 | 0.504 | 3 | Heating
360.487 | 361.054 | 11301.36 | 12.85275 | 0.5 | 0.492 | 3 | Heating
360.987 | 361.554 | 11304.36 | 12.88958 | 0.5 | 0.5 | 3 | Heating
361.487 | 362.058 | 11307.36 | 12.92383 | 0.5 | 0.504 | 3 | Heating
361.987 | 362.55 | 11310.36 | 12.95808 | 0.5 | 0.492 | 3 | Heating
362.483 | 363.05 | 11313.36 | 12.99383 | 0.496 | 0.5 | 3 | Heating
362.983 | 363.55 | 11316.36 | 13.02883 | 0.5 | 0.5 | 3 | Heating
363.483 | 364.05 | 11319.36 | 13.06208 | 0.5 | 0.5 | 3 | Heating
363.983 | 364.541 | 11322.36 | 13.09692 | 0.5 | 0.491 | 3 | Heating
364.483 | 365.045 | 11325.36 | 13.13208 | 0.5 | 0.504 | 3 | Heating
364.979 | 365.541 | 11328.36 | 13.16817 | 0.496 | 0.496 | 3 | Heating
365.479 | 366.037 | 11331.36 | 13.20033 | 0.5 | 0.496 | 3 | Heating
365.979 | 366.541 | 11334.36 | 13.23583 | 0.5 | 0.504 | 3 | Heating
366.479 | 367.041 | 11337.36 | 13.27275 | 0.5 | 0.5 | 3 | Heating
366.979 | 367.537 | 11340.36 | 13.3095 | 0.5 | 0.496 | 3 | Heating
367.475 | 368.037 | 11343.36 | 13.34417 | 0.496 | 0.5 | 3 | Heating
367.975 | 368.533 | 11346.36 | 13.38058 | 0.5 | 0.496 | 3 | Heating
368.475 | 369.033 | 11349.36 | 13.41767 | 0.5 | 0.5 | 3 | Heating
368.975 | 369.529 | 11352.36 | 13.45283 | 0.5 | 0.496 | 3 | Heating
369.475 | 370.033 | 11355.36 | 13.49117 | 0.5 | 0.504 | 3 | Heating
369.97 | 370.529 | 11358.36 | 13.52675 | 0.495 | 0.496 | 3 | Heating
370.47 | 371.025 | 11361.36 | 13.56342 | 0.5 | 0.496 | 3 | Heating
370.97 | 371.525 | 11364.36 | 13.59833 | 0.5 | 0.5 | 3 | Heating
371.47 | 372.029 | 11367.36 | 13.63275 | 0.5 | 0.504 | 3 | Heating
371.97 | 372.525 | 11370.36 | 13.66942 | 0.5 | 0.496 | 3 | Heating
372.466 | 373.025 | 11373.36 | 13.70367 | 0.496 | 0.5 | 3 | Heating
372.966 | 373.52 | 11376.36 | 13.7415 | 0.5 | 0.495 | 3 | Heating
373.466 | 374.016 | 11379.36 | 13.777 | 0.5 | 0.496 | 3 | Heating
373.966 | 374.516 | 11382.36 | 13.81583 | 0.5 | 0.5 | 3 | Heating
374.466 | 375.016 | 11385.36 | 13.85167 | 0.5 | 0.5 | 3 | Heating
374.962 | 375.512 | 11388.36 | 13.8885 | 0.496 | 0.496 | 3 | Heating
375.462 | 376.012 | 11391.36 | 13.9245 | 0.5 | 0.5 | 3 | Heating
375.962 | 376.516 | 11394.36 | 13.95967 | 0.5 | 0.504 | 3 | Heating
376.462 | 377.012 | 11397.36 | 13.9975 | 0.5 | 0.496 | 3 | Heating
376.962 | 377.512 | 11400.36 | 14.03592 | 0.5 | 0.5 | 3 | Heating
377.458 | 378.012 | 11403.36 | 14.06975 | 0.496 | 0.5 | 3 | Heating
377.958 | 378.512 | 11406.36 | 14.107 | 0.5 | 0.5 | 3 | Heating
378.458 | 379.008 | 11409.36 | 14.14317 | 0.5 | 0.496 | 3 | Heating
378.958 | 379.508 | 11412.36 | 14.18067 | 0.5 | 0.5 | 3 | Heating
379.458 | 380.008 | 11415.36 | 14.21575 | 0.5 | 0.5 | 3 | Heating

## 501023_1_cycle1
Tp / °C | T / °C | t / s | q / W g^-1 | dTp | dT | Cycle No | Heating/Cooling/Holding | q_bl / W g^-1 | q - q_bl / W g^-1
31.591 | 44.204 | 310.00002 | 0.6055833 | 1.591 | -0.004 | 1 | Heating
33.254 | 44.204 | 319.99998 | 0.6469167 | 1.663 | 0 | 1 | Heating
34.92 | 44.2 | 330 | 0.6883333 | 1.666 | -0.004 | 1 | Heating
36.583 | 44.2 | 340.00002 | 0.73025 | 1.663 | 0 | 1 | Heating
38.245 | 44.191 | 349.99998 | 0.7715833 | 1.662 | -0.009 | 1 | Heating
39.912 | 44.191 | 360 | 0.8133333 | 1.667 | 0 | 1 | Heating
41.575 | 44.187 | 370.00002 | 0.8551667 | 1.663 | -0.004 | 1 | Heating
43.237 | 44.55 | 379.99998 | -1.300333 | 1.662 | 0.363 | 1 | Heating
44.904 | 46.108 | 390 | 0.1085 | 1.667 | 1.558 | 1 | Heating
46.566 | 47.741 | 400.00002 | 0.3823333 | 1.662 | 1.633 | 1 | Heating
48.229 | 49.383 | 409.99998 | 0.4445 | 1.663 | 1.642 | 1 | Heating
49.895 | 51.029 | 420 | 0.4860833 | 1.666 | 1.646 | 1 | Heating
51.558 | 52.67 | 430.00002 | 0.5245 | 1.663 | 1.641 | 1 | Heating
53.22 | 54.316 | 439.99998 | 0.5634167 | 1.662 | 1.646 | 1 | Heating
54.887 | 55.966 | 450 | 0.6010833 | 1.667 | 1.65 | 1 | Heating
56.55 | 57.612 | 460.00002 | 0.6395 | 1.663 | 1.646 | 1 | Heating
58.212 | 59.262 | 469.99998 | 0.6781667 | 1.662 | 1.65 | 1 | Heating
59.879 | 60.908 | 480 | 0.7163333 | 1.667 | 1.646 | 1 | Heating
61.541 | 62.562 | 490.00002 | 0.7550833 | 1.662 | 1.654 | 1 | Heating
63.204 | 64.212 | 499.99998 | 0.7925833 | 1.663 | 1.65 | 1 | Heating
64.87 | 65.866 | 510 | 0.8315833 | 1.666 | 1.654 | 1 | Heating
66.533 | 67.525 | 520.00002 | 0.87 | 1.663 | 1.659 | 1 | Heating
68.195 | 69.175 | 529.99998 | 0.90875 | 1.662 | 1.65 | 1 | Heating
69.862 | 70.833 | 540 | 0.9464167 | 1.667 | 1.658 | 1 | Heating
71.525 | 72.487 | 550.00002 | 0.9850833 | 1.663 | 1.654 | 1 | Heating
73.191 | 74.15 | 559.99998 | 1.02425 | 1.666 | 1.663 | 1 | Heating
74.854 | 75.804 | 570 | 1.06075 | 1.663 | 1.654 | 1 | Heating
76.516 | 77.462 | 580.00002 | 1.095083 | 1.662 | 1.658 | 1 | Heating
78.183 | 79.12 | 589.99998 | 1.137417 | 1.667 | 1.658 | 1 | Heating
79.845 | 80.779 | 600 | 1.175667 | 1.662 | 1.659 | 1 | Heating
81.508 | 82.441 | 610.00002 | 1.21425 | 1.663 | 1.662 | 1 | Heating
83.175 | 84.104 | 619.99998 | 1.254333 | 1.667 | 1.663 | 1 | Heating
84.837 | 85.762 | 630 | 1.293333 | 1.662 | 1.658 | 1 | Heating
86.5 | 87.416 | 640.00002 | 1.33125 | 1.663 | 1.654 | 1 | Heating
88.166 | 89.062 | 649.99998 | 1.369833 | 1.666 | 1.646 | 1 | Heating
89.829 | 90.716 | 660 | 1.408417 | 1.663 | 1.654 | 1 | Heating
91.491 | 92.379 | 670.00002 | 1.448333 | 1.662 | 1.663 | 1 | Heating
93.158 | 94.037 | 679.99998 | 1.491417 | 1.667 | 1.658 | 1 | Heating
94.82 | 95.695 | 690 | 1.53225 | 1.662 | 1.658 | 1 | Heating
96.483 | 97.345 | 700.00002 | 1.565083 | 1.663 | 1.65 | 1 | Heating
98.15 | 99.004 | 709.99998 | 1.613583 | 1.667 | 1.659 | 1 | Heating
99.812 | 100.666 | 720 | 1.657417 | 1.662 | 1.662 | 1 | Heating
101.475 | 102.32 | 730.00002 | 1.697583 | 1.663 | 1.654 | 1 | Heating
103.141 | 103.979 | 739.99998 | 1.739083 | 1.666 | 1.659 | 1 | Heating
104.804 | 105.637 | 750 | 1.78625 | 1.663 | 1.658 | 1 | Heating
106.466 | 107.295 | 760.00002 | 1.821833 | 1.662 | 1.658 | 1 | Heating
108.133 | 108.95 | 769.99998 | 1.86825 | 1.667 | 1.655 | 1 | Heating
109.795 | 110.612 | 780 | 1.913833 | 1.662 | 1.662 | 1 | Heating
111.458 | 112.275 | 790.00002 | 1.958583 | 1.663 | 1.663 | 1 | Heating
113.125 | 113.929 | 799.99998 | 1.999917 | 1.667 | 1.654 | 1 | Heating
114.787 | 115.587 | 810 | 2.045583 | 1.662 | 1.658 | 1 | Heating
116.45 | 117.25 | 820.00002 | 2.085167 | 1.663 | 1.663 | 1 | Heating
118.116 | 118.904 | 829.99998 | 2.131 | 1.666 | 1.654 | 1 | Heating
119.779 | 120.566 | 840 | 2.17575 | 1.663 | 1.662 | 1 | Heating
121.441 | 122.225 | 850.00002 | 2.217583 | 1.662 | 1.659 | 1 | Heating
123.108 | 123.887 | 859.99998 | 2.260667 | 1.667 | 1.662 | 1 | Heating
124.77 | 125.545 | 870 | 2.3055 | 1.662 | 1.658 | 1 | Heating
126.437 | 127.208 | 880.00002 | 2.348333 | 1.667 | 1.663 | 1 | Heating
128.1 | 128.875 | 889.99998 | 2.397083 | 1.663 | 1.667 | 1 | Heating
129.762 | 130.533 | 900 | 2.43825 | 1.662 | 1.658 | 1 | Heating
131.429 | 132.2 | 910.00002 | 2.48825 | 1.667 | 1.667 | 1 | Heating
133.091 | 133.858 | 919.99998 | 2.533583 | 1.662 | 1.658 | 1 | Heating
134.754 | 135.52 | 930 | 2.581083 | 1.663 | 1.662 | 1 | Heating
136.42 | 137.183 | 940.00002 | 2.626833 | 1.666 | 1.663 | 1 | Heating
138.083 | 138.854 | 949.99998 | 2.673 | 1.663 | 1.671 | 1 | Heating
139.745 | 140.512 | 960 | 2.720333 | 1.662 | 1.658 | 1 | Heating
141.412 | 142.17 | 970.00002 | 2.76825 | 1.667 | 1.658 | 1 | Heating
143.075 | 143.833 | 979.99998 | 2.815083 | 1.663 | 1.663 | 1 | Heating
144.737 | 145.487 | 990 | 2.863833 | 1.662 | 1.654 | 1 | Heating
146.404 | 147.15 | 1000.00002 | 2.9095 | 1.667 | 1.663 | 1 | Heating
148.066 | 148.808 | 1009.99998 | 2.958167 | 1.662 | 1.658 | 1 | Heating
149.729 | 150.47 | 1020 | 2.989917 | 1.663 | 1.662 | 1 | Heating | 2.989917 | 1.332268e-15
151.395 | 152.129 | 1030.00002 | 3.055 | 1.666 | 1.659 | 1 | Heating | 3.034255 | 0.02074531
153.058 | 153.787 | 1039.99998 | 3.101417 | 1.663 | 1.658 | 1 | Heating | 3.079171 | 0.02224524
154.72 | 155.445 | 1050 | 3.1485 | 1.662 | 1.658 | 1 | Heating | 3.124698 | 0.02380186
156.387 | 157.112 | 1060.00002 | 3.194333 | 1.667 | 1.667 | 1 | Heating | 3.171092 | 0.02324161
158.05 | 158.775 | 1069.99998 | 3.239417 | 1.663 | 1.663 | 1 | Heating | 3.217998 | 0.02141875
159.712 | 160.437 | 1080 | 3.286917 | 1.662 | 1.662 | 1 | Heating | 3.265503 | 0.02141336
161.379 | 162.095 | 1090.00002 | 3.337583 | 1.667 | 1.658 | 1 | Heating | 3.313524 | 0.0240593
163.041 | 163.758 | 1099.99998 | 3.39025 | 1.662 | 1.663 | 1 | Heating | 3.362326 | 0.0279239
164.704 | 165.42 | 1110 | 3.44125 | 1.663 | 1.662 | 1 | Heating | 3.41174 | 0.02950952
166.37 | 167.083 | 1120.00002 | 3.493833 | 1.666 | 1.663 | 1 | Heating | 3.461831 | 0.03200193
168.033 | 168.75 | 1129.99998 | 3.544 | 1.663 | 1.667 | 1 | Heating | 3.512697 | 0.03130306
169.695 | 170.408 | 1140 | 3.586917 | 1.662 | 1.658 | 1 | Heating | 3.563942 | 0.02297445
171.362 | 172.075 | 1150.00002 | 3.63225 | 1.667 | 1.667 | 1 | Heating | 3.616128 | 0.01612165
173.025 | 173.733 | 1159.99998 | 3.69775 | 1.663 | 1.658 | 1 | Heating | 3.668697 | 0.02905339
174.687 | 175.395 | 1170 | 3.755917 | 1.662 | 1.662 | 1 | Heating | 3.722061 | 0.03385577
176.354 | 177.062 | 1180.00002 | 3.808333 | 1.667 | 1.667 | 1 | Heating | 3.776264 | 0.03206977
178.016 | 178.716 | 1189.99998 | 3.8585 | 1.662 | 1.654 | 1 | Heating | 3.830719 | 0.02778082
179.683 | 180.383 | 1200 | 3.905917 | 1.667 | 1.667 | 1 | Heating | 3.886289 | 0.01962814
181.345 | 182.037 | 1210.00002 | 3.969333 | 1.662 | 1.654 | 1 | Heating | 3.94211 | 0.02722371
183.008 | 183.708 | 1219.99998 | 4.023 | 1.663 | 1.671 | 1 | Heating | 3.999202 | 0.02379777
184.675 | 185.37 | 1230 | 4.078583 | 1.667 | 1.662 | 1 | Heating | 4.056688 | 0.02189556
186.337 | 187.037 | 1240.00002 | 4.134167 | 1.662 | 1.667 | 1 | Heating | 4.115053 | 0.0191139
188 | 188.695 | 1249.99998 | 4.191083 | 1.663 | 1.658 | 1 | Heating | 4.173809 | 0.01727409
189.666 | 190.362 | 1260 | 4.245917 | 1.666 | 1.667 | 1 | Heating | 4.2336 | 0.0123168
191.329 | 192.025 | 1270.00002 | 4.304167 | 1.663 | 1.663 | 1 | Heating | 4.293966 | 0.01020031
192.991 | 193.687 | 1279.99998 | 4.36175 | 1.662 | 1.662 | 1 | Heating | 4.355019 | 0.006730861
194.658 | 195.354 | 1290 | 4.419667 | 1.667 | 1.667 | 1 | Heating | 4.416986 | 0.002680662
196.32 | 197.016 | 1300.00002 | 4.4795 | 1.662 | 1.662 | 1 | Heating | 4.4795 | 0
197.983 | 198.675 | 1309.99998 | 4.539417 | 1.663 | 1.659 | 1 | Heating | 4.542636 | -0.003219145
199.65 | 200.329 | 1320 | 4.59875 | 1.667 | 1.654 | 1 | Heating
201.312 | 201.991 | 1330.00002 | 4.660583 | 1.662 | 1.662 | 1 | Heating
202.975 | 203.654 | 1339.99998 | 4.719417 | 1.663 | 1.663 | 1 | Heating
204.641 | 205.312 | 1350 | 4.781917 | 1.666 | 1.658 | 1 | Heating
206.304 | 206.975 | 1360.00002 | 4.844667 | 1.663 | 1.663 | 1 | Heating
207.966 | 208.633 | 1369.99998 | 4.906917 | 1.662 | 1.658 | 1 | Heating
209.633 | 210.295 | 1380 | 4.970917 | 1.667 | 1.662 | 1 | Heating
211.295 | 211.958 | 1390.00002 | 5.036083 | 1.662 | 1.663 | 1 | Heating
212.958 | 213.625 | 1399.99998 | 5.09825 | 1.663 | 1.667 | 1 | Heating
214.625 | 215.283 | 1410 | 5.163583 | 1.667 | 1.658 | 1 | Heating
216.287 | 216.945 | 1420.00002 | 5.229417 | 1.662 | 1.662 | 1 | Heating
217.95 | 218.604 | 1429.99998 | 5.29625 | 1.663 | 1.659 | 1 | Heating
219.616 | 220.266 | 1440 | 5.364 | 1.666 | 1.662 | 1 | Heating
221.279 | 221.933 | 1450.00002 | 5.42675 | 1.663 | 1.667 | 1 | Heating
222.941 | 223.591 | 1459.99998 | 5.493333 | 1.662 | 1.658 | 1 | Heating
224.608 | 225.254 | 1470 | 5.560167 | 1.667 | 1.663 | 1 | Heating
226.27 | 226.912 | 1480.00002 | 5.63125 | 1.662 | 1.658 | 1 | Heating
227.933 | 228.583 | 1489.99998 | 5.695667 | 1.663 | 1.671 | 1 | Heating
229.6 | 230.241 | 1500 | 5.766833 | 1.667 | 1.658 | 1 | Heating
231.262 | 231.912 | 1510.00002 | 5.834667 | 1.662 | 1.671 | 1 | Heating
232.929 | 233.57 | 1519.99998 | 5.904083 | 1.667 | 1.658 | 1 | Heating
234.591 | 235.237 | 1530 | 5.973667 | 1.662 | 1.667 | 1 | Heating
236.254 | 236.904 | 1540.00002 | 6.042583 | 1.663 | 1.667 | 1 | Heating
237.92 | 238.562 | 1549.99998 | 6.114 | 1.666 | 1.658 | 1 | Heating
239.583 | 240.233 | 1560 | 6.1855 | 1.663 | 1.671 | 1 | Heating
241.245 | 241.891 | 1570.00002 | 6.254917 | 1.662 | 1.658 | 1 | Heating
242.912 | 243.566 | 1579.99998 | 6.32525 | 1.667 | 1.675 | 1 | Heating
244.575 | 245.225 | 1590 | 6.39675 | 1.663 | 1.659 | 1 | Heating
246.237 | 246.891 | 1600.00002 | 6.468917 | 1.662 | 1.666 | 1 | Heating
247.904 | 248.55 | 1609.99998 | 6.542167 | 1.667 | 1.659 | 1 | Heating
249.566 | 250.22 | 1620 | 6.612667 | 1.662 | 1.67 | 1 | Heating
251.229 | 251.879 | 1630.00002 | 6.686 | 1.663 | 1.659 | 1 | Heating
252.895 | 253.537 | 1639.99998 | 6.758417 | 1.666 | 1.658 | 1 | Heating
254.558 | 255.195 | 1650 | 6.833583 | 1.663 | 1.658 | 1 | Heating
256.22 | 256.854 | 1660.00002 | 6.908833 | 1.662 | 1.659 | 1 | Heating
257.887 | 258.516 | 1669.99998 | 6.9825 | 1.667 | 1.662 | 1 | Heating
259.55 | 260.179 | 1680 | 7.058167 | 1.663 | 1.663 | 1 | Heating
261.212 | 261.841 | 1690.00002 | 7.135417 | 1.662 | 1.662 | 1 | Heating
262.879 | 263.5 | 1699.99998 | 7.210417 | 1.667 | 1.659 | 1 | Heating
264.541 | 265.166 | 1710 | 7.28775 | 1.662 | 1.666 | 1 | Heating
266.204 | 266.833 | 1720.00002 | 7.365083 | 1.663 | 1.667 | 1 | Heating
267.87 | 268.487 | 1729.99998 | 7.44425 | 1.666 | 1.654 | 1 | Heating
269.533 | 270.15 | 1740 | 7.52375 | 1.663 | 1.663 | 1 | Heating
271.195 | 271.812 | 1750.00002 | 7.60425 | 1.662 | 1.662 | 1 | Heating
272.862 | 273.479 | 1759.99998 | 7.682583 | 1.667 | 1.667 | 1 | Heating
274.525 | 275.137 | 1770 | 7.766 | 1.663 | 1.658 | 1 | Heating
276.187 | 276.804 | 1780.00002 | 7.84825 | 1.662 | 1.667 | 1 | Heating
277.854 | 278.466 | 1789.99998 | 7.931083 | 1.667 | 1.662 | 1 | Heating
279.516 | 280.129 | 1800 | 8.014333 | 1.662 | 1.663 | 1 | Heating
281.183 | 281.795 | 1810.00002 | 8.098 | 1.667 | 1.666 | 1 | Heating
282.845 | 283.458 | 1819.99998 | 8.18275 | 1.662 | 1.663 | 1 | Heating
284.508 | 285.116 | 1830 | 8.268333 | 1.663 | 1.658 | 1 | Heating
286.175 | 286.779 | 1840.00002 | 8.352833 | 1.667 | 1.663 | 1 | Heating
287.837 | 288.445 | 1849.99998 | 8.44075 | 1.662 | 1.666 | 1 | Heating
289.5 | 290.112 | 1860 | 8.525667 | 1.663 | 1.667 | 1 | Heating | 8.525667 | -5.329071e-15
291.166 | 291.783 | 1870.00002 | 8.6135 | 1.666 | 1.671 | 1 | Heating | 8.611273 | 0.002227188
292.829 | 293.441 | 1879.99998 | 8.7025 | 1.663 | 1.658 | 1 | Heating | 8.696891 | 0.005609166
294.491 | 295.108 | 1890 | 8.792 | 1.662 | 1.667 | 1 | Heating | 8.783657 | 0.008342694
296.158 | 296.77 | 1900.00002 | 8.873 | 1.667 | 1.662 | 1 | Heating | 8.870849 | 0.002151051
297.82 | 298.437 | 1909.99998 | 8.972417 | 1.662 | 1.667 | 1 | Heating | 8.958993 | 0.01342332
299.483 | 300.104 | 1920 | 9.063417 | 1.663 | 1.667 | 1 | Heating | 9.047832 | 0.01558447
301.15 | 301.766 | 1930.00002 | 9.15725 | 1.667 | 1.662 | 1 | Heating | 9.137099 | 0.02015113
302.812 | 303.437 | 1939.99998 | 9.251583 | 1.662 | 1.671 | 1 | Heating | 9.227551 | 0.02403253
304.475 | 305.1 | 1950 | 9.345583 | 1.663 | 1.663 | 1 | Heating | 9.318271 | 0.02731196
306.141 | 306.758 | 1960.00002 | 9.444417 | 1.666 | 1.658 | 1 | Heating | 9.409419 | 0.0349977
307.804 | 308.425 | 1969.99998 | 9.537333 | 1.663 | 1.667 | 1 | Heating | 9.501769 | 0.03556462
309.466 | 310.095 | 1980 | 9.638 | 1.662 | 1.67 | 1 | Heating | 9.594999 | 0.04300115
311.133 | 311.754 | 1990.00002 | 9.74075 | 1.667 | 1.659 | 1 | Heating | 9.688326 | 0.05242437
312.795 | 313.42 | 1999.99998 | 9.84325 | 1.662 | 1.666 | 1 | Heating | 9.782762 | 0.06048796
314.458 | 315.083 | 2010 | 9.94525 | 1.663 | 1.663 | 1 | Heating | 9.877747 | 0.06750323
316.125 | 316.741 | 2020.00002 | 10.05083 | 1.667 | 1.658 | 1 | Heating | 9.973163 | 0.07767
317.787 | 318.408 | 2029.99998 | 10.15742 | 1.662 | 1.667 | 1 | Heating | 10.06982 | 0.08759369
319.45 | 320.07 | 2040 | 10.27092 | 1.663 | 1.662 | 1 | Heating | 10.16692 | 0.1039972
321.116 | 321.733 | 2050.00002 | 10.38267 | 1.666 | 1.663 | 1 | Heating | 10.2648 | 0.1178629
322.779 | 323.391 | 2059.99998 | 10.49908 | 1.663 | 1.658 | 1 | Heating | 10.36312 | 0.1359605
324.441 | 325.054 | 2070 | 10.61683 | 1.662 | 1.663 | 1 | Heating | 10.46247 | 0.1543605
326.108 | 326.716 | 2080.00002 | 10.73883 | 1.667 | 1.662 | 1 | Heating | 10.5625 | 0.1763326
327.77 | 328.375 | 2089.99998 | 10.86225 | 1.662 | 1.659 | 1 | Heating | 10.66309 | 0.1991635
329.433 | 330.045 | 2100 | 10.99083 | 1.663 | 1.67 | 1 | Heating | 10.76509 | 0.2257461
331.1 | 331.7 | 2110.00002 | 11.12367 | 1.667 | 1.655 | 1 | Heating | 10.86692 | 0.2567514
332.762 | 333.362 | 2119.99998 | 11.26233 | 1.662 | 1.662 | 1 | Heating | 10.96992 | 0.2924117
334.429 | 335.02 | 2130 | 11.40092 | 1.667 | 1.658 | 1 | Heating | 11.07343 | 0.327487
336.091 | 336.691 | 2140.00002 | 11.53892 | 1.662 | 1.671 | 1 | Heating | 11.17851 | 0.360407
337.754 | 338.354 | 2149.99998 | 11.66475 | 1.663 | 1.663 | 1 | Heating | 11.28385 | 0.3809026
339.42 | 340.016 | 2160 | 11.75308 | 1.666 | 1.662 | 1 | Heating | 11.38988 | 0.3632003
341.083 | 341.683 | 2170.00002 | 11.8045 | 1.663 | 1.667 | 1 | Heating | 11.49701 | 0.3074948
342.745 | 343.341 | 2179.99998 | 11.82217 | 1.662 | 1.658 | 1 | Heating | 11.60431 | 0.2178523
344.412 | 345.008 | 2190 | 11.8345 | 1.667 | 1.667 | 1 | Heating | 11.71298 | 0.1215215
346.075 | 346.675 | 2200.00002 | 11.87667 | 1.663 | 1.667 | 1 | Heating | 11.82242 | 0.05424651
347.737 | 348.341 | 2209.99998 | 11.95542 | 1.662 | 1.666 | 1 | Heating | 11.93258 | 0.02284074
349.404 | 350.004 | 2220 | 12.05367 | 1.667 | 1.663 | 1 | Heating | 12.04331 | 0.01035291
351.066 | 351.675 | 2230.00002 | 12.1635 | 1.662 | 1.671 | 1 | Heating | 12.15537 | 0.008127373
352.729 | 353.333 | 2239.99998 | 12.27367 | 1.663 | 1.658 | 1 | Heating | 12.26734 | 0.006323002
354.395 | 355 | 2250 | 12.38125 | 1.666 | 1.667 | 1 | Heating | 12.38071 | 0.0005372589
356.058 | 356.67 | 2260.00002 | 12.49508 | 1.663 | 1.67 | 1 | Heating | 12.49508 | -1.776357e-15
357.72 | 358.333 | 2269.99998 | 12.5945 | 1.662 | 1.663 | 1 | Heating | 12.60977 | -0.01527069
359.387 | 360.004 | 2280 | 12.70875 | 1.667 | 1.671 | 1 | Heating
361.05 | 361.666 | 2290.00002 | 12.8255 | 1.663 | 1.662 | 1 | Heating
362.712 | 363.329 | 2299.99998 | 12.93858 | 1.662 | 1.663 | 1 | Heating
364.379 | 364.983 | 2310 | 13.05317 | 1.667 | 1.654 | 1 | Heating
366.041 | 366.65 | 2320.00002 | 13.16825 | 1.662 | 1.667 | 1 | Heating
367.704 | 368.308 | 2329.99998 | 13.28517 | 1.663 | 1.658 | 1 | Heating
369.37 | 369.975 | 2340 | 13.40333 | 1.666 | 1.667 | 1 | Heating
371.033 | 371.633 | 2350.00002 | 13.52158 | 1.663 | 1.658 | 1 | Heating
372.695 | 373.291 | 2359.99998 | 13.63883 | 1.662 | 1.658 | 1 | Heating
374.362 | 374.954 | 2370 | 13.75783 | 1.667 | 1.663 | 1 | Heating
376.025 | 376.62 | 2380.00002 | 13.88033 | 1.663 | 1.666 | 1 | Heating
377.687 | 378.283 | 2389.99998 | 14.0005 | 1.662 | 1.663 | 1 | Heating
379.354 | 379.95 | 2400 | 14.12325 | 1.667 | 1.667 | 1 | Heating

## 501023_1_cycle2
Tp / °C | T / °C | t / s | q / W g^-1 | dTp | dT | Cycle No | Heating/Cooling/Holding | q_bl / W g^-1 | q - q_bl / W g^-1
30.208 | 49.975 | 4809.01002 | 0.3505 | 0.208 | -0.008 | 2 | Heating
30.704 | 49.975 | 4812.01002 | 0.36275 | 0.496 | 0 | 2 | Heating
31.204 | 49.975 | 4815.01002 | 0.37525 | 0.5 | 0 | 2 | Heating
31.704 | 49.97 | 4818.01002 | 0.3880833 | 0.5 | -0.005 | 2 | Heating
32.204 | 49.966 | 4821.01002 | 0.4005 | 0.5 | -0.004 | 2 | Heating
32.704 | 49.966 | 4824.01002 | 0.41275 | 0.5 | 0 | 2 | Heating
33.2 | 49.966 | 4827.01002 | 0.4255833 | 0.496 | 0 | 2 | Heating
33.7 | 49.958 | 4830.01002 | 0.4386667 | 0.5 | -0.008 | 2 | Heating
34.2 | 49.962 | 4833.01002 | 0.4504167 | 0.5 | 0.004 | 2 | Heating
34.7 | 49.958 | 4836.01002 | 0.4634167 | 0.5 | -0.004 | 2 | Heating
35.2 | 49.958 | 4839.01002 | 0.47575 | 0.5 | 0 | 2 | Heating
35.695 | 49.954 | 4842.01002 | 0.4883333 | 0.495 | -0.004 | 2 | Heating
36.195 | 49.95 | 4845.01002 | 0.5009167 | 0.5 | -0.004 | 2 | Heating
36.695 | 49.95 | 4848.01002 | 0.5138333 | 0.5 | 0 | 2 | Heating
37.195 | 49.95 | 4851.01002 | 0.5258333 | 0.5 | 0 | 2 | Heating
37.695 | 49.954 | 4854.01002 | 0.5385833 | 0.5 | 0.004 | 2 | Heating
38.191 | 49.945 | 4857.01002 | 0.551 | 0.496 | -0.009 | 2 | Heating
38.691 | 49.941 | 4860.01002 | 0.5633333 | 0.5 | -0.004 | 2 | Heating
39.191 | 49.941 | 4863.01002 | 0.5758333 | 0.5 | 0 | 2 | Heating
39.691 | 49.941 | 4866.01002 | 0.58875 | 0.5 | 0 | 2 | Heating
40.191 | 49.941 | 4869.01002 | 0.60125 | 0.5 | 0 | 2 | Heating
40.687 | 49.941 | 4872.01002 | 0.6138333 | 0.496 | 0 | 2 | Heating
41.187 | 49.933 | 4875.01002 | 0.6266667 | 0.5 | -0.008 | 2 | Heating
41.687 | 49.933 | 4878.01002 | 0.6386667 | 0.5 | 0 | 2 | Heating
42.187 | 49.933 | 4881.01002 | 0.6515 | 0.5 | 0 | 2 | Heating
42.687 | 49.929 | 4884.01002 | 0.664 | 0.5 | -0.004 | 2 | Heating
43.183 | 49.933 | 4887.01002 | 0.67625 | 0.496 | 0.004 | 2 | Heating
43.683 | 49.929 | 4890.01002 | 0.6888333 | 0.5 | -0.004 | 2 | Heating
44.183 | 49.929 | 4893.01002 | 0.7016667 | 0.5 | 0 | 2 | Heating
44.683 | 49.925 | 4896.01002 | 0.7140833 | 0.5 | -0.004 | 2 | Heating
45.183 | 49.925 | 4899.01002 | 0.727 | 0.5 | 0 | 2 | Heating
45.679 | 49.92 | 4902.01002 | 0.7393333 | 0.496 | -0.005 | 2 | Heating
46.179 | 49.916 | 4905.01002 | 0.7519167 | 0.5 | -0.004 | 2 | Heating
46.679 | 49.916 | 4908.01002 | 0.765 | 0.5 | 0 | 2 | Heating
47.179 | 49.916 | 4911.01002 | 0.7774167 | 0.5 | 0 | 2 | Heating
47.679 | 49.916 | 4914.01002 | 0.78975 | 0.5 | 0 | 2 | Heating
48.175 | 49.929 | 4917.01002 | -0.5056667 | 0.496 | 0.013 | 2 | Heating
48.675 | 50.166 | 4920.01002 | -1.522 | 0.5 | 0.237 | 2 | Heating
49.175 | 50.566 | 4923.01002 | -1.1235 | 0.5 | 0.4 | 2 | Heating
49.675 | 51.029 | 4926.01002 | -0.5684167 | 0.5 | 0.463 | 2 | Heating
50.175 | 51.512 | 4929.01002 | -0.1820833 | 0.5 | 0.483 | 2 | Heating
50.67 | 51.995 | 4932.01002 | 0.04066667 | 0.495 | 0.483 | 2 | Heating
51.17 | 52.487 | 4935.01002 | 0.166 | 0.5 | 0.492 | 2 | Heating
51.67 | 52.979 | 4938.01002 | 0.2346667 | 0.5 | 0.492 | 2 | Heating
52.17 | 53.466 | 4941.01002 | 0.27575 | 0.5 | 0.487 | 2 | Heating
52.67 | 53.958 | 4944.01002 | 0.3028333 | 0.5 | 0.492 | 2 | Heating
53.17 | 54.454 | 4947.01002 | 0.3219167 | 0.5 | 0.496 | 2 | Heating
53.666 | 54.937 | 4950.01002 | 0.3344167 | 0.496 | 0.483 | 2 | Heating
54.166 | 55.445 | 4953.01002 | 0.3481667 | 0.5 | 0.508 | 2 | Heating
54.666 | 55.929 | 4956.01002 | 0.36 | 0.5 | 0.484 | 2 | Heating
55.166 | 56.425 | 4959.01002 | 0.3723333 | 0.5 | 0.496 | 2 | Heating
55.666 | 56.916 | 4962.01002 | 0.3833333 | 0.5 | 0.491 | 2 | Heating
56.162 | 57.412 | 4965.01002 | 0.3956667 | 0.496 | 0.496 | 2 | Heating
56.662 | 57.9 | 4968.01002 | 0.40625 | 0.5 | 0.488 | 2 | Heating
57.162 | 58.395 | 4971.01002 | 0.4183333 | 0.5 | 0.495 | 2 | Heating
57.662 | 58.891 | 4974.01002 | 0.42925 | 0.5 | 0.496 | 2 | Heating
58.162 | 59.387 | 4977.01002 | 0.4416667 | 0.5 | 0.496 | 2 | Heating
58.658 | 59.879 | 4980.01002 | 0.4520833 | 0.496 | 0.492 | 2 | Heating
59.158 | 60.375 | 4983.01002 | 0.4643333 | 0.5 | 0.496 | 2 | Heating
59.658 | 60.862 | 4986.01002 | 0.4749167 | 0.5 | 0.487 | 2 | Heating
60.158 | 61.358 | 4989.01002 | 0.4875 | 0.5 | 0.496 | 2 | Heating
60.658 | 61.854 | 4992.01002 | 0.49825 | 0.5 | 0.496 | 2 | Heating
61.154 | 62.345 | 4995.01002 | 0.51 | 0.496 | 0.491 | 2 | Heating
61.654 | 62.841 | 4998.01002 | 0.5209167 | 0.5 | 0.496 | 2 | Heating
62.154 | 63.333 | 5001.01002 | 0.5324167 | 0.5 | 0.492 | 2 | Heating
62.654 | 63.829 | 5004.01002 | 0.5431667 | 0.5 | 0.496 | 2 | Heating
63.154 | 64.325 | 5007.01002 | 0.5550833 | 0.5 | 0.496 | 2 | Heating
63.65 | 64.82 | 5010.01002 | 0.567 | 0.496 | 0.495 | 2 | Heating
64.15 | 65.316 | 5013.01002 | 0.5781667 | 0.5 | 0.496 | 2 | Heating
64.65 | 65.812 | 5016.01002 | 0.5885833 | 0.5 | 0.496 | 2 | Heating
65.15 | 66.304 | 5019.01002 | 0.6001667 | 0.5 | 0.492 | 2 | Heating
65.65 | 66.8 | 5022.01002 | 0.612 | 0.5 | 0.496 | 2 | Heating
66.145 | 67.295 | 5025.01002 | 0.6231667 | 0.495 | 0.495 | 2 | Heating
66.645 | 67.791 | 5028.01002 | 0.6353333 | 0.5 | 0.496 | 2 | Heating
67.145 | 68.295 | 5031.01002 | 0.6465833 | 0.5 | 0.504 | 2 | Heating
67.645 | 68.787 | 5034.01002 | 0.6584167 | 0.5 | 0.492 | 2 | Heating
68.145 | 69.283 | 5037.01002 | 0.6690833 | 0.5 | 0.496 | 2 | Heating
68.641 | 69.779 | 5040.01002 | 0.6805833 | 0.496 | 0.496 | 2 | Heating
69.141 | 70.27 | 5043.01002 | 0.6914167 | 0.5 | 0.491 | 2 | Heating
69.641 | 70.77 | 5046.01002 | 0.7036667 | 0.5 | 0.5 | 2 | Heating
70.141 | 71.266 | 5049.01002 | 0.7146667 | 0.5 | 0.496 | 2 | Heating
70.641 | 71.762 | 5052.01002 | 0.7266667 | 0.5 | 0.496 | 2 | Heating
71.137 | 72.258 | 5055.01002 | 0.7385833 | 0.496 | 0.496 | 2 | Heating
71.637 | 72.754 | 5058.01002 | 0.7486667 | 0.5 | 0.496 | 2 | Heating
72.137 | 73.25 | 5061.01002 | 0.7608333 | 0.5 | 0.496 | 2 | Heating
72.637 | 73.75 | 5064.01002 | 0.7718333 | 0.5 | 0.5 | 2 | Heating
73.137 | 74.245 | 5067.01002 | 0.7845 | 0.5 | 0.495 | 2 | Heating
73.633 | 74.737 | 5070.01002 | 0.7953333 | 0.496 | 0.492 | 2 | Heating
74.133 | 75.241 | 5073.01002 | 0.8073333 | 0.5 | 0.504 | 2 | Heating
74.633 | 75.737 | 5076.01002 | 0.8169167 | 0.5 | 0.496 | 2 | Heating
75.133 | 76.229 | 5079.01002 | 0.8285 | 0.5 | 0.492 | 2 | Heating
75.633 | 76.729 | 5082.01002 | 0.84025 | 0.5 | 0.5 | 2 | Heating
76.129 | 77.225 | 5085.01002 | 0.8525 | 0.496 | 0.496 | 2 | Heating
76.629 | 77.72 | 5088.01002 | 0.864 | 0.5 | 0.495 | 2 | Heating
77.129 | 78.216 | 5091.01002 | 0.8748333 | 0.5 | 0.496 | 2 | Heating
77.629 | 78.712 | 5094.01002 | 0.8873333 | 0.5 | 0.496 | 2 | Heating
78.129 | 79.212 | 5097.01002 | 0.8988333 | 0.5 | 0.5 | 2 | Heating
78.625 | 79.708 | 5100.01002 | 0.9035833 | 0.496 | 0.496 | 2 | Heating
79.125 | 80.2 | 5103.01002 | 0.9045833 | 0.5 | 0.492 | 2 | Heating
79.625 | 80.704 | 5106.01002 | 0.9268333 | 0.5 | 0.504 | 2 | Heating
80.125 | 81.195 | 5109.01002 | 0.9421667 | 0.5 | 0.491 | 2 | Heating
80.625 | 81.695 | 5112.01002 | 0.9531667 | 0.5 | 0.5 | 2 | Heating
81.12 | 82.191 | 5115.01002 | 0.9654167 | 0.495 | 0.496 | 2 | Heating
81.62 | 82.691 | 5118.01002 | 0.9771667 | 0.5 | 0.5 | 2 | Heating
82.12 | 83.191 | 5121.01002 | 0.9890833 | 0.5 | 0.5 | 2 | Heating
82.62 | 83.687 | 5124.01002 | 1.001083 | 0.5 | 0.496 | 2 | Heating
83.12 | 84.187 | 5127.01002 | 1.010667 | 0.5 | 0.5 | 2 | Heating
83.62 | 84.679 | 5130.01002 | 1.0235 | 0.5 | 0.492 | 2 | Heating
84.116 | 85.179 | 5133.01002 | 1.035667 | 0.496 | 0.5 | 2 | Heating
84.616 | 85.675 | 5136.01002 | 1.048083 | 0.5 | 0.496 | 2 | Heating
85.116 | 86.175 | 5139.01002 | 1.0595 | 0.5 | 0.5 | 2 | Heating
85.616 | 86.67 | 5142.01002 | 1.071583 | 0.5 | 0.495 | 2 | Heating
86.116 | 87.162 | 5145.01002 | 1.083833 | 0.5 | 0.492 | 2 | Heating
86.612 | 87.662 | 5148.01002 | 1.09075 | 0.496 | 0.5 | 2 | Heating
87.112 | 88.15 | 5151.01002 | 1.100667 | 0.5 | 0.488 | 2 | Heating
87.612 | 88.645 | 5154.01002 | 1.11425 | 0.5 | 0.495 | 2 | Heating
88.112 | 89.145 | 5157.01002 | 1.12525 | 0.5 | 0.5 | 2 | Heating
88.612 | 89.637 | 5160.01002 | 1.13425 | 0.5 | 0.492 | 2 | Heating
89.108 | 90.137 | 5163.01002 | 1.144833 | 0.496 | 0.5 | 2 | Heating
89.608 | 90.633 | 5166.01002 | 1.16 | 0.5 | 0.496 | 2 | Heating
90.108 | 91.133 | 5169.01002 | 1.172667 | 0.5 | 0.5 | 2 | Heating
90.608 | 91.629 | 5172.01002 | 1.183167 | 0.5 | 0.496 | 2 | Heating
91.108 | 92.12 | 5175.01002 | 1.196667 | 0.5 | 0.491 | 2 | Heating
91.604 | 92.625 | 5178.01002 | 1.207917 | 0.496 | 0.505 | 2 | Heating
92.104 | 93.12 | 5181.01002 | 1.219667 | 0.5 | 0.495 | 2 | Heating
92.604 | 93.612 | 5184.01002 | 1.2315 | 0.5 | 0.492 | 2 | Heating
93.104 | 94.108 | 5187.01002 | 1.241583 | 0.5 | 0.496 | 2 | Heating
93.604 | 94.604 | 5190.01002 | 1.2555 | 0.5 | 0.496 | 2 | Heating
94.1 | 95.104 | 5193.01002 | 1.268167 | 0.496 | 0.5 | 2 | Heating
94.6 | 95.6 | 5196.01002 | 1.280417 | 0.5 | 0.496 | 2 | Heating
95.1 | 96.1 | 5199.01002 | 1.293083 | 0.5 | 0.5 | 2 | Heating
95.6 | 96.591 | 5202.01002 | 1.305417 | 0.5 | 0.491 | 2 | Heating
96.1 | 97.087 | 5205.01002 | 1.316833 | 0.5 | 0.496 | 2 | Heating
96.595 | 97.587 | 5208.01002 | 1.328583 | 0.495 | 0.5 | 2 | Heating
97.095 | 98.079 | 5211.01002 | 1.341167 | 0.5 | 0.492 | 2 | Heating
97.595 | 98.583 | 5214.01002 | 1.352417 | 0.5 | 0.504 | 2 | Heating
98.095 | 99.075 | 5217.01002 | 1.359167 | 0.5 | 0.492 | 2 | Heating
98.595 | 99.57 | 5220.01002 | 1.37275 | 0.5 | 0.495 | 2 | Heating
99.091 | 100.07 | 5223.01002 | 1.386167 | 0.496 | 0.5 | 2 | Heating
99.591 | 100.566 | 5226.01002 | 1.402333 | 0.5 | 0.496 | 2 | Heating
100.091 | 101.062 | 5229.01002 | 1.415583 | 0.5 | 0.496 | 2 | Heating
100.591 | 101.558 | 5232.01002 | 1.428 | 0.5 | 0.496 | 2 | Heating
101.091 | 102.062 | 5235.01002 | 1.437 | 0.5 | 0.504 | 2 | Heating
101.587 | 102.558 | 5238.01002 | 1.450833 | 0.496 | 0.496 | 2 | Heating
102.087 | 103.054 | 5241.01002 | 1.461417 | 0.5 | 0.496 | 2 | Heating
102.587 | 103.55 | 5244.01002 | 1.468333 | 0.5 | 0.496 | 2 | Heating
103.087 | 104.045 | 5247.01002 | 1.481917 | 0.5 | 0.495 | 2 | Heating
103.587 | 104.55 | 5250.01002 | 1.497333 | 0.5 | 0.505 | 2 | Heating
104.083 | 105.041 | 5253.01002 | 1.508583 | 0.496 | 0.491 | 2 | Heating
104.583 | 105.541 | 5256.01002 | 1.5205 | 0.5 | 0.5 | 2 | Heating
105.083 | 106.033 | 5259.01002 | 1.531333 | 0.5 | 0.492 | 2 | Heating
105.583 | 106.533 | 5262.01002 | 1.544583 | 0.5 | 0.5 | 2 | Heating
106.083 | 107.033 | 5265.01002 | 1.560167 | 0.5 | 0.5 | 2 | Heating
106.579 | 107.525 | 5268.01002 | 1.56925 | 0.496 | 0.492 | 2 | Heating
107.079 | 108.016 | 5271.01002 | 1.583333 | 0.5 | 0.491 | 2 | Heating
107.579 | 108.516 | 5274.01002 | 1.5985 | 0.5 | 0.5 | 2 | Heating
108.079 | 109.016 | 5277.01002 | 1.612333 | 0.5 | 0.5 | 2 | Heating
108.579 | 109.516 | 5280.01002 | 1.624833 | 0.5 | 0.5 | 2 | Heating
109.075 | 110.012 | 5283.01002 | 1.631417 | 0.496 | 0.496 | 2 | Heating
109.575 | 110.508 | 5286.01002 | 1.646167 | 0.5 | 0.496 | 2 | Heating
110.075 | 111.004 | 5289.01002 | 1.656667 | 0.5 | 0.496 | 2 | Heating
110.575 | 111.508 | 5292.01002 | 1.672333 | 0.5 | 0.504 | 2 | Heating
111.075 | 112 | 5295.01002 | 1.684333 | 0.5 | 0.492 | 2 | Heating
111.57 | 112.504 | 5298.01002 | 1.69875 | 0.495 | 0.504 | 2 | Heating
112.07 | 112.995 | 5301.01002 | 1.711333 | 0.5 | 0.491 | 2 | Heating
112.57 | 113.495 | 5304.01002 | 1.723667 | 0.5 | 0.5 | 2 | Heating
113.07 | 113.995 | 5307.01002 | 1.737833 | 0.5 | 0.5 | 2 | Heating
113.57 | 114.487 | 5310.01002 | 1.751083 | 0.5 | 0.492 | 2 | Heating
114.07 | 114.987 | 5313.01002 | 1.762833 | 0.5 | 0.5 | 2 | Heating
114.566 | 115.487 | 5316.01002 | 1.776167 | 0.496 | 0.5 | 2 | Heating
115.066 | 115.983 | 5319.01002 | 1.787583 | 0.5 | 0.496 | 2 | Heating
115.566 | 116.479 | 5322.01002 | 1.79975 | 0.5 | 0.496 | 2 | Heating
116.066 | 116.979 | 5325.01002 | 1.813833 | 0.5 | 0.5 | 2 | Heating
116.566 | 117.479 | 5328.01002 | 1.827417 | 0.5 | 0.5 | 2 | Heating
117.062 | 117.97 | 5331.01002 | 1.839417 | 0.496 | 0.491 | 2 | Heating
117.562 | 118.47 | 5334.01002 | 1.85275 | 0.5 | 0.5 | 2 | Heating
118.062 | 118.966 | 5337.01002 | 1.864083 | 0.5 | 0.496 | 2 | Heating
118.562 | 119.466 | 5340.01002 | 1.877917 | 0.5 | 0.5 | 2 | Heating
119.062 | 119.962 | 5343.01002 | 1.891417 | 0.5 | 0.496 | 2 | Heating
119.558 | 120.462 | 5346.01002 | 1.905 | 0.496 | 0.5 | 2 | Heating
120.058 | 120.958 | 5349.01002 | 1.915917 | 0.5 | 0.496 | 2 | Heating
120.558 | 121.458 | 5352.01002 | 1.931 | 0.5 | 0.5 | 2 | Heating
121.058 | 121.958 | 5355.01002 | 1.944333 | 0.5 | 0.5 | 2 | Heating
121.558 | 122.454 | 5358.01002 | 1.95525 | 0.5 | 0.496 | 2 | Heating
122.054 | 122.95 | 5361.01002 | 1.9685 | 0.496 | 0.496 | 2 | Heating
122.554 | 123.445 | 5364.01002 | 1.981167 | 0.5 | 0.495 | 2 | Heating
123.054 | 123.941 | 5367.01002 | 1.993417 | 0.5 | 0.496 | 2 | Heating
123.554 | 124.441 | 5370.01002 | 2.008333 | 0.5 | 0.5 | 2 | Heating
124.054 | 124.941 | 5373.01002 | 2.022333 | 0.5 | 0.5 | 2 | Heating
124.55 | 125.433 | 5376.01002 | 2.0305 | 0.496 | 0.492 | 2 | Heating
125.05 | 125.933 | 5379.01002 | 2.04625 | 0.5 | 0.5 | 2 | Heating
125.55 | 126.433 | 5382.01002 | 2.062083 | 0.5 | 0.5 | 2 | Heating
126.05 | 126.933 | 5385.01002 | 2.075167 | 0.5 | 0.5 | 2 | Heating
126.55 | 127.429 | 5388.01002 | 2.086417 | 0.5 | 0.496 | 2 | Heating
127.045 | 127.929 | 5391.01002 | 2.10125 | 0.495 | 0.5 | 2 | Heating
127.545 | 128.425 | 5394.01002 | 2.112917 | 0.5 | 0.496 | 2 | Heating
128.045 | 128.929 | 5397.01002 | 2.124417 | 0.5 | 0.504 | 2 | Heating
128.545 | 129.429 | 5400.01002 | 2.134583 | 0.5 | 0.5 | 2 | Heating
129.045 | 129.925 | 5403.01002 | 2.152167 | 0.5 | 0.496 | 2 | Heating
129.541 | 130.429 | 5406.01002 | 2.1675 | 0.496 | 0.504 | 2 | Heating
130.041 | 130.92 | 5409.01002 | 2.180833 | 0.5 | 0.491 | 2 | Heating
130.541 | 131.42 | 5412.01002 | 2.19475 | 0.5 | 0.5 | 2 | Heating
131.041 | 131.92 | 5415.01002 | 2.209333 | 0.5 | 0.5 | 2 | Heating
131.541 | 132.416 | 5418.01002 | 2.220167 | 0.5 | 0.496 | 2 | Heating
132.037 | 132.908 | 5421.01002 | 2.235 | 0.496 | 0.492 | 2 | Heating
132.537 | 133.412 | 5424.01002 | 2.24775 | 0.5 | 0.504 | 2 | Heating
133.037 | 133.912 | 5427.01002 | 2.260583 | 0.5 | 0.5 | 2 | Heating
133.537 | 134.412 | 5430.01002 | 2.274583 | 0.5 | 0.5 | 2 | Heating
134.037 | 134.908 | 5433.01002 | 2.286667 | 0.5 | 0.496 | 2 | Heating
134.533 | 135.404 | 5436.01002 | 2.301083 | 0.496 | 0.496 | 2 | Heating
135.033 | 135.904 | 5439.01002 | 2.316583 | 0.5 | 0.5 | 2 | Heating
135.533 | 136.404 | 5442.01002 | 2.3315 | 0.5 | 0.5 | 2 | Heating
136.033 | 136.904 | 5445.01002 | 2.344667 | 0.5 | 0.5 | 2 | Heating
136.533 | 137.408 | 5448.01002 | 2.35825 | 0.5 | 0.504 | 2 | Heating
137.029 | 137.904 | 5451.01002 | 2.372917 | 0.496 | 0.496 | 2 | Heating
137.529 | 138.404 | 5454.01002 | 2.387417 | 0.5 | 0.5 | 2 | Heating
138.029 | 138.9 | 5457.01002 | 2.401 | 0.5 | 0.496 | 2 | Heating
138.529 | 139.404 | 5460.01002 | 2.410167 | 0.5 | 0.504 | 2 | Heating
139.029 | 139.9 | 5463.01002 | 2.42675 | 0.5 | 0.496 | 2 | Heating
139.525 | 140.395 | 5466.01002 | 2.442833 | 0.496 | 0.495 | 2 | Heating
140.025 | 140.895 | 5469.01002 | 2.456917 | 0.5 | 0.5 | 2 | Heating
140.525 | 141.4 | 5472.01002 | 2.469 | 0.5 | 0.505 | 2 | Heating
141.025 | 141.895 | 5475.01002 | 2.483667 | 0.5 | 0.495 | 2 | Heating
141.525 | 142.391 | 5478.01002 | 2.499083 | 0.5 | 0.496 | 2 | Heating
142.02 | 142.887 | 5481.01002 | 2.51475 | 0.495 | 0.496 | 2 | Heating
142.52 | 143.383 | 5484.01002 | 2.52975 | 0.5 | 0.496 | 2 | Heating
143.02 | 143.883 | 5487.01002 | 2.545167 | 0.5 | 0.5 | 2 | Heating
143.52 | 144.379 | 5490.01002 | 2.560583 | 0.5 | 0.496 | 2 | Heating
144.02 | 144.879 | 5493.01002 | 2.574583 | 0.5 | 0.5 | 2 | Heating
144.52 | 145.375 | 5496.01002 | 2.589833 | 0.5 | 0.496 | 2 | Heating
145.016 | 145.87 | 5499.01002 | 2.602 | 0.496 | 0.495 | 2 | Heating
145.516 | 146.37 | 5502.01002 | 2.617083 | 0.5 | 0.5 | 2 | Heating
146.016 | 146.87 | 5505.01002 | 2.631583 | 0.5 | 0.5 | 2 | Heating
146.516 | 147.366 | 5508.01002 | 2.6485 | 0.5 | 0.496 | 2 | Heating
147.016 | 147.866 | 5511.01002 | 2.663833 | 0.5 | 0.5 | 2 | Heating
147.512 | 148.362 | 5514.01002 | 2.679083 | 0.496 | 0.496 | 2 | Heating
148.012 | 148.858 | 5517.01002 | 2.694417 | 0.5 | 0.496 | 2 | Heating
148.512 | 149.358 | 5520.01002 | 2.709333 | 0.5 | 0.5 | 2 | Heating
149.012 | 149.854 | 5523.01002 | 2.723583 | 0.5 | 0.496 | 2 | Heating
149.512 | 150.354 | 5526.01002 | 2.739083 | 0.5 | 0.5 | 2 | Heating | 2.739083 | 3.996803e-15
150.008 | 150.854 | 5529.01002 | 2.753583 | 0.496 | 0.5 | 2 | Heating | 2.75341 | 0.0001734029
150.508 | 151.345 | 5532.01002 | 2.767833 | 0.5 | 0.491 | 2 | Heating | 2.767509 | 0.0003241657
151.008 | 151.841 | 5535.01002 | 2.782333 | 0.5 | 0.496 | 2 | Heating | 2.781783 | 0.0005506113
151.508 | 152.341 | 5538.01002 | 2.7965 | 0.5 | 0.5 | 2 | Heating | 2.796203 | 0.000297307
152.008 | 152.837 | 5541.01002 | 2.812417 | 0.5 | 0.496 | 2 | Heating | 2.810538 | 0.00187827
152.504 | 153.337 | 5544.01002 | 2.827083 | 0.496 | 0.5 | 2 | Heating | 2.825021 | 0.002062242
153.004 | 153.837 | 5547.01002 | 2.842417 | 0.5 | 0.5 | 2 | Heating | 2.839535 | 0.002881339
153.504 | 154.325 | 5550.01002 | 2.855083 | 0.5 | 0.488 | 2 | Heating | 2.853732 | 0.001351661
154.004 | 154.829 | 5553.01002 | 2.857417 | 0.5 | 0.504 | 2 | Heating | 2.868425 | -0.01100842
154.504 | 155.325 | 5556.01002 | 2.882917 | 0.5 | 0.496 | 2 | Heating | 2.882917 | 3.108624e-15
155 | 155.829 | 5559.01002 | 2.900667 | 0.496 | 0.504 | 2 | Heating | 2.897674 | 0.002992742
155.5 | 156.329 | 5562.01002 | 2.91575 | 0.5 | 0.5 | 2 | Heating | 2.912346 | 0.003404087
156 | 156.82 | 5565.01002 | 2.931167 | 0.5 | 0.491 | 2 | Heating | 2.926785 | 0.004381952
156.5 | 157.32 | 5568.01002 | 2.94625 | 0.5 | 0.5 | 2 | Heating | 2.94152 | 0.004730311
157 | 157.82 | 5571.01002 | 2.95975 | 0.5 | 0.5 | 2 | Heating | 2.956286 | 0.003463503
157.495 | 158.32 | 5574.01002 | 2.97525 | 0.495 | 0.5 | 2 | Heating | 2.971085 | 0.004164825
157.995 | 158.816 | 5577.01002 | 2.9895 | 0.5 | 0.496 | 2 | Heating | 2.985797 | 0.003703011
158.495 | 159.316 | 5580.01002 | 3.005417 | 0.5 | 0.5 | 2 | Heating | 3.000659 | 0.004757405
158.995 | 159.816 | 5583.01002 | 3.020167 | 0.5 | 0.5 | 2 | Heating | 3.015554 | 0.004613153
159.495 | 160.312 | 5586.01002 | 3.03525 | 0.5 | 0.496 | 2 | Heating | 3.03036 | 0.004889755
159.991 | 160.812 | 5589.01002 | 3.050417 | 0.496 | 0.5 | 2 | Heating | 3.045318 | 0.005098357
160.491 | 161.308 | 5592.01002 | 3.065833 | 0.5 | 0.496 | 2 | Heating | 3.060188 | 0.005644918
160.991 | 161.808 | 5595.01002 | 3.080583 | 0.5 | 0.5 | 2 | Heating | 3.07521 | 0.005372896
161.491 | 162.304 | 5598.01002 | 3.095333 | 0.5 | 0.496 | 2 | Heating | 3.090144 | 0.005189273
161.991 | 162.804 | 5601.01002 | 3.111583 | 0.5 | 0.5 | 2 | Heating | 3.10523 | 0.006353148
162.487 | 163.3 | 5604.01002 | 3.127167 | 0.496 | 0.496 | 2 | Heating | 3.120227 | 0.006939196
162.987 | 163.8 | 5607.01002 | 3.142333 | 0.5 | 0.5 | 2 | Heating | 3.135378 | 0.00695549
163.487 | 164.3 | 5610.01002 | 3.15625 | 0.5 | 0.5 | 2 | Heating | 3.150561 | 0.005689476
163.987 | 164.8 | 5613.01002 | 3.171083 | 0.5 | 0.5 | 2 | Heating | 3.165776 | 0.005307785
164.487 | 165.295 | 5616.01002 | 3.186333 | 0.5 | 0.495 | 2 | Heating | 3.18087 | 0.005463014
164.983 | 165.795 | 5619.01002 | 3.20175 | 0.496 | 0.5 | 2 | Heating | 3.19615 | 0.005600182
165.483 | 166.295 | 5622.01002 | 3.218 | 0.5 | 0.5 | 2 | Heating | 3.211462 | 0.00653823
165.983 | 166.795 | 5625.01002 | 3.233583 | 0.5 | 0.5 | 2 | Heating | 3.226806 | 0.006777121
166.483 | 167.291 | 5628.01002 | 3.248583 | 0.5 | 0.496 | 2 | Heating | 3.24206 | 0.006523297
166.983 | 167.783 | 5631.01002 | 3.264167 | 0.5 | 0.492 | 2 | Heating | 3.257223 | 0.006944164
167.479 | 168.291 | 5634.01002 | 3.274917 | 0.496 | 0.508 | 2 | Heating | 3.272911 | 0.002005488
167.979 | 168.791 | 5637.01002 | 3.291417 | 0.5 | 0.5 | 2 | Heating | 3.288386 | 0.00303098
168.479 | 169.287 | 5640.01002 | 3.307667 | 0.5 | 0.496 | 2 | Heating | 3.303769 | 0.003897987
168.979 | 169.783 | 5643.01002 | 3.322167 | 0.5 | 0.496 | 2 | Heating | 3.319184 | 0.002982807
169.479 | 170.283 | 5646.01002 | 3.331833 | 0.5 | 0.5 | 2 | Heating | 3.334756 | -0.002922638
169.975 | 170.783 | 5649.01002 | 3.3525 | 0.496 | 0.5 | 2 | Heating | 3.350361 | 0.002139136
170.475 | 171.283 | 5652.01002 | 3.365917 | 0.5 | 0.5 | 2 | Heating | 3.365999 | -8.190902e-05
170.975 | 171.779 | 5655.01002 | 3.382417 | 0.5 | 0.496 | 2 | Heating | 3.381544 | 0.0008730194
171.475 | 172.275 | 5658.01002 | 3.39975 | 0.5 | 0.496 | 2 | Heating | 3.397121 | 0.002628914
171.975 | 172.775 | 5661.01002 | 3.417917 | 0.5 | 0.5 | 2 | Heating | 3.412857 | 0.005059722
172.47 | 173.279 | 5664.01002 | 3.4345 | 0.495 | 0.504 | 2 | Heating | 3.428752 | 0.005747948
172.97 | 173.77 | 5667.01002 | 3.4485 | 0.5 | 0.491 | 2 | Heating | 3.444269 | 0.004230589
173.47 | 174.275 | 5670.01002 | 3.4625 | 0.5 | 0.505 | 2 | Heating | 3.460262 | 0.002237546
173.97 | 174.77 | 5673.01002 | 3.47675 | 0.5 | 0.495 | 2 | Heating | 3.475972 | 0.0007784536
174.47 | 175.27 | 5676.01002 | 3.494 | 0.5 | 0.5 | 2 | Heating | 3.491872 | 0.002127739
174.966 | 175.77 | 5679.01002 | 3.510417 | 0.496 | 0.5 | 2 | Heating | 3.507806 | 0.002610544
175.466 | 176.266 | 5682.01002 | 3.528333 | 0.5 | 0.496 | 2 | Heating | 3.523645 | 0.004688034
175.966 | 176.766 | 5685.01002 | 3.540333 | 0.5 | 0.5 | 2 | Heating | 3.539645 | 0.0006880359
176.466 | 177.266 | 5688.01002 | 3.558167 | 0.5 | 0.5 | 2 | Heating | 3.555679 | 0.002488115
176.966 | 177.766 | 5691.01002 | 3.573917 | 0.5 | 0.5 | 2 | Heating | 3.571745 | 0.002171567
177.466 | 178.262 | 5694.01002 | 3.590083 | 0.5 | 0.496 | 2 | Heating | 3.587716 | 0.002367289
177.962 | 178.758 | 5697.01002 | 3.606333 | 0.496 | 0.496 | 2 | Heating | 3.60372 | 0.002613509
178.462 | 179.258 | 5700.01002 | 3.614167 | 0.5 | 0.5 | 2 | Heating | 3.619886 | -0.005719268
178.962 | 179.758 | 5703.01002 | 3.633583 | 0.5 | 0.5 | 2 | Heating | 3.636085 | -0.00250215
179.462 | 180.25 | 5706.01002 | 3.654333 | 0.5 | 0.492 | 2 | Heating | 3.652059 | 0.002274819
179.962 | 180.75 | 5709.01002 | 3.67125 | 0.5 | 0.5 | 2 | Heating | 3.668325 | 0.002925487
180.458 | 181.25 | 5712.01002 | 3.68675 | 0.496 | 0.5 | 2 | Heating | 3.684624 | 0.00212594
180.958 | 181.745 | 5715.01002 | 3.703417 | 0.5 | 0.495 | 2 | Heating | 3.700794 | 0.002622974
181.458 | 182.241 | 5718.01002 | 3.71925 | 0.5 | 0.496 | 2 | Heating | 3.717029 | 0.002220957
181.958 | 182.741 | 5721.01002 | 3.734333 | 0.5 | 0.5 | 2 | Heating | 3.733429 | 0.0009044881
182.458 | 183.241 | 5724.01002 | 3.7515 | 0.5 | 0.5 | 2 | Heating | 3.749862 | 0.001637659
182.954 | 183.741 | 5727.01002 | 3.767667 | 0.496 | 0.5 | 2 | Heating | 3.76633 | 0.0013371
183.454 | 184.237 | 5730.01002 | 3.783167 | 0.5 | 0.496 | 2 | Heating | 3.782698 | 0.0004682505
183.954 | 184.741 | 5733.01002 | 3.796917 | 0.5 | 0.504 | 2 | Heating | 3.799365 | -0.002448686
184.454 | 185.241 | 5736.01002 | 3.816333 | 0.5 | 0.5 | 2 | Heating | 3.815934 | 0.0003993461
184.954 | 185.737 | 5739.01002 | 3.833 | 0.5 | 0.496 | 2 | Heating | 3.832404 | 0.0005964569
185.45 | 186.245 | 5742.01002 | 3.851333 | 0.496 | 0.508 | 2 | Heating | 3.849306 | 0.002027184
185.95 | 186.737 | 5745.01002 | 3.866833 | 0.5 | 0.492 | 2 | Heating | 3.86571 | 0.001123538
186.45 | 187.237 | 5748.01002 | 3.883083 | 0.5 | 0.5 | 2 | Heating | 3.882414 | 0.0006694518
186.95 | 187.737 | 5751.01002 | 3.900417 | 0.5 | 0.5 | 2 | Heating | 3.899152 | 0.001264677
187.45 | 188.233 | 5754.01002 | 3.916583 | 0.5 | 0.496 | 2 | Heating | 3.91579 | 0.0007934892
187.945 | 188.737 | 5757.01002 | 3.933 | 0.495 | 0.504 | 2 | Heating | 3.93273 | 0.000269581
188.445 | 189.237 | 5760.01002 | 3.94975 | 0.5 | 0.5 | 2 | Heating | 3.949571 | 0.0001791869
188.945 | 189.729 | 5763.01002 | 3.967583 | 0.5 | 0.492 | 2 | Heating | 3.966175 | 0.00140822
189.445 | 190.229 | 5766.01002 | 3.983083 | 0.5 | 0.5 | 2 | Heating | 3.983083 | 2.664535e-15
189.945 | 190.729 | 5769.01002 | 3.9995 | 0.5 | 0.5 | 2 | Heating | 4.000026 | -0.0005257943
190.441 | 191.225 | 5772.01002 | 4.017583 | 0.496 | 0.496 | 2 | Heating | 4.016867 | 0.0007167506
190.941 | 191.729 | 5775.01002 | 4.034583 | 0.5 | 0.504 | 2 | Heating | 4.034014 | 0.000569748
191.441 | 192.225 | 5778.01002 | 4.051083 | 0.5 | 0.496 | 2 | Heating | 4.050922 | 0.0001608442
191.941 | 192.729 | 5781.01002 | 4.068667 | 0.5 | 0.504 | 2 | Heating | 4.068139 | 0.0005278873
192.441 | 193.229 | 5784.01002 | 4.081417 | 0.5 | 0.5 | 2 | Heating | 4.085253 | -0.003836327
192.937 | 193.729 | 5787.01002 | 4.099667 | 0.496 | 0.5 | 2 | Heating | 4.102402 | -0.002735002
193.437 | 194.225 | 5790.01002 | 4.118667 | 0.5 | 0.496 | 2 | Heating | 4.119447 | -0.0007805718
193.937 | 194.725 | 5793.01002 | 4.13575 | 0.5 | 0.5 | 2 | Heating | 4.136665 | -0.0009146676
194.437 | 195.225 | 5796.01002 | 4.153917 | 0.5 | 0.5 | 2 | Heating | 4.153917 | 3.552714e-15
194.937 | 195.72 | 5799.01002 | 4.16675 | 0.5 | 0.495 | 2 | Heating | 4.17103 | -0.004280235
195.433 | 196.22 | 5802.01002 | 4.18625 | 0.496 | 0.5 | 2 | Heating | 4.188351 | -0.002101137
195.933 | 196.716 | 5805.01002 | 4.205333 | 0.5 | 0.496 | 2 | Heating | 4.205568 | -0.0002344021
196.433 | 197.216 | 5808.01002 | 4.22175 | 0.5 | 0.5 | 2 | Heating | 4.222958 | -0.001207755
196.933 | 197.712 | 5811.01002 | 4.239167 | 0.5 | 0.496 | 2 | Heating | 4.240243 | -0.001076323
197.433 | 198.208 | 5814.01002 | 4.255083 | 0.5 | 0.496 | 2 | Heating | 4.257562 | -0.002479125
197.929 | 198.712 | 5817.01002 | 4.273 | 0.496 | 0.504 | 2 | Heating | 4.275196 | -0.002196378
198.429 | 199.204 | 5820.01002 | 4.290667 | 0.5 | 0.492 | 2 | Heating | 4.292445 | -0.001777941
198.929 | 199.704 | 5823.01002 | 4.307833 | 0.5 | 0.5 | 2 | Heating | 4.310008 | -0.002174581
199.429 | 200.204 | 5826.01002 | 4.325333 | 0.5 | 0.5 | 2 | Heating
199.929 | 200.691 | 5829.01002 | 4.343583 | 0.5 | 0.487 | 2 | Heating
200.425 | 201.2 | 5832.01002 | 4.359 | 0.496 | 0.509 | 2 | Heating
200.925 | 201.691 | 5835.01002 | 4.37875 | 0.5 | 0.491 | 2 | Heating
201.425 | 202.195 | 5838.01002 | 4.3945 | 0.5 | 0.504 | 2 | Heating
201.925 | 202.691 | 5841.01002 | 4.412417 | 0.5 | 0.496 | 2 | Heating
202.425 | 203.187 | 5844.01002 | 4.429833 | 0.5 | 0.496 | 2 | Heating
202.92 | 203.687 | 5847.01002 | 4.449333 | 0.495 | 0.5 | 2 | Heating
203.42 | 204.183 | 5850.01002 | 4.466333 | 0.5 | 0.496 | 2 | Heating
203.92 | 204.683 | 5853.01002 | 4.482417 | 0.5 | 0.5 | 2 | Heating
204.42 | 205.183 | 5856.01002 | 4.49025 | 0.5 | 0.5 | 2 | Heating
204.92 | 205.679 | 5859.01002 | 4.51175 | 0.5 | 0.496 | 2 | Heating
205.416 | 206.175 | 5862.01002 | 4.534583 | 0.496 | 0.496 | 2 | Heating
205.916 | 206.675 | 5865.01002 | 4.553833 | 0.5 | 0.5 | 2 | Heating
206.416 | 207.175 | 5868.01002 | 4.57325 | 0.5 | 0.5 | 2 | Heating
206.916 | 207.675 | 5871.01002 | 4.5895 | 0.5 | 0.5 | 2 | Heating
207.416 | 208.17 | 5874.01002 | 4.608583 | 0.5 | 0.495 | 2 | Heating
207.916 | 208.666 | 5877.01002 | 4.628167 | 0.5 | 0.496 | 2 | Heating
208.412 | 209.166 | 5880.01002 | 4.6455 | 0.496 | 0.5 | 2 | Heating
208.912 | 209.662 | 5883.01002 | 4.663333 | 0.5 | 0.496 | 2 | Heating
209.412 | 210.158 | 5886.01002 | 4.681583 | 0.5 | 0.496 | 2 | Heating
209.912 | 210.658 | 5889.01002 | 4.698917 | 0.5 | 0.5 | 2 | Heating
210.412 | 211.162 | 5892.01002 | 4.717583 | 0.5 | 0.504 | 2 | Heating
210.908 | 211.654 | 5895.01002 | 4.736667 | 0.496 | 0.492 | 2 | Heating
211.408 | 212.154 | 5898.01002 | 4.755 | 0.5 | 0.5 | 2 | Heating
211.908 | 212.654 | 5901.01002 | 4.773583 | 0.5 | 0.5 | 2 | Heating
212.408 | 213.154 | 5904.01002 | 4.79175 | 0.5 | 0.5 | 2 | Heating
212.908 | 213.654 | 5907.01002 | 4.80975 | 0.5 | 0.5 | 2 | Heating
213.404 | 214.15 | 5910.01002 | 4.8285 | 0.496 | 0.496 | 2 | Heating
213.904 | 214.654 | 5913.01002 | 4.846833 | 0.5 | 0.504 | 2 | Heating
214.404 | 215.15 | 5916.01002 | 4.8665 | 0.5 | 0.496 | 2 | Heating
214.904 | 215.641 | 5919.01002 | 4.884333 | 0.5 | 0.491 | 2 | Heating
215.404 | 216.145 | 5922.01002 | 4.902833 | 0.5 | 0.504 | 2 | Heating
215.9 | 216.645 | 5925.01002 | 4.922167 | 0.496 | 0.5 | 2 | Heating
216.4 | 217.141 | 5928.01002 | 4.940833 | 0.5 | 0.496 | 2 | Heating
216.9 | 217.637 | 5931.01002 | 4.9595 | 0.5 | 0.496 | 2 | Heating
217.4 | 218.133 | 5934.01002 | 4.979167 | 0.5 | 0.496 | 2 | Heating
217.9 | 218.633 | 5937.01002 | 4.996917 | 0.5 | 0.5 | 2 | Heating
218.395 | 219.137 | 5940.01002 | 5.015917 | 0.495 | 0.504 | 2 | Heating
218.895 | 219.625 | 5943.01002 | 5.034333 | 0.5 | 0.488 | 2 | Heating
219.395 | 220.133 | 5946.01002 | 5.054583 | 0.5 | 0.508 | 2 | Heating
219.895 | 220.633 | 5949.01002 | 5.073667 | 0.5 | 0.5 | 2 | Heating
220.395 | 221.129 | 5952.01002 | 5.09325 | 0.5 | 0.496 | 2 | Heating
220.891 | 221.629 | 5955.01002 | 5.111833 | 0.496 | 0.5 | 2 | Heating
221.391 | 222.125 | 5958.01002 | 5.130917 | 0.5 | 0.496 | 2 | Heating
221.891 | 222.629 | 5961.01002 | 5.151167 | 0.5 | 0.504 | 2 | Heating
222.391 | 223.12 | 5964.01002 | 5.170167 | 0.5 | 0.491 | 2 | Heating
222.891 | 223.62 | 5967.01002 | 5.189083 | 0.5 | 0.5 | 2 | Heating
223.387 | 224.12 | 5970.01002 | 5.208417 | 0.496 | 0.5 | 2 | Heating
223.887 | 224.625 | 5973.01002 | 5.227 | 0.5 | 0.505 | 2 | Heating
224.387 | 225.116 | 5976.01002 | 5.247167 | 0.5 | 0.491 | 2 | Heating
224.887 | 225.616 | 5979.01002 | 5.266083 | 0.5 | 0.5 | 2 | Heating
225.387 | 226.112 | 5982.01002 | 5.286333 | 0.5 | 0.496 | 2 | Heating
225.883 | 226.612 | 5985.01002 | 5.306417 | 0.496 | 0.5 | 2 | Heating
226.383 | 227.108 | 5988.01002 | 5.325833 | 0.5 | 0.496 | 2 | Heating
226.883 | 227.612 | 5991.01002 | 5.344833 | 0.5 | 0.504 | 2 | Heating
227.383 | 228.108 | 5994.01002 | 5.364083 | 0.5 | 0.496 | 2 | Heating
227.883 | 228.608 | 5997.01002 | 5.384167 | 0.5 | 0.5 | 2 | Heating
228.379 | 229.1 | 6000.01002 | 5.405167 | 0.496 | 0.492 | 2 | Heating
228.879 | 229.608 | 6003.01002 | 5.425 | 0.5 | 0.508 | 2 | Heating
229.379 | 230.104 | 6006.01002 | 5.445 | 0.5 | 0.496 | 2 | Heating
229.879 | 230.604 | 6009.01002 | 5.46475 | 0.5 | 0.5 | 2 | Heating
230.379 | 231.108 | 6012.01002 | 5.485083 | 0.5 | 0.504 | 2 | Heating
230.875 | 231.604 | 6015.01002 | 5.504667 | 0.496 | 0.496 | 2 | Heating
231.375 | 232.104 | 6018.01002 | 5.524583 | 0.5 | 0.5 | 2 | Heating
231.875 | 232.604 | 6021.01002 | 5.5455 | 0.5 | 0.5 | 2 | Heating
232.375 | 233.104 | 6024.01002 | 5.566167 | 0.5 | 0.5 | 2 | Heating
232.875 | 233.6 | 6027.01002 | 5.586667 | 0.5 | 0.496 | 2 | Heating
233.37 | 234.1 | 6030.01002 | 5.60625 | 0.495 | 0.5 | 2 | Heating
233.87 | 234.6 | 6033.01002 | 5.62625 | 0.5 | 0.5 | 2 | Heating
234.37 | 235.095 | 6036.01002 | 5.644333 | 0.5 | 0.495 | 2 | Heating
234.87 | 235.6 | 6039.01002 | 5.666083 | 0.5 | 0.505 | 2 | Heating
235.37 | 236.095 | 6042.01002 | 5.686417 | 0.5 | 0.495 | 2 | Heating
235.866 | 236.595 | 6045.01002 | 5.707417 | 0.496 | 0.5 | 2 | Heating
236.366 | 237.1 | 6048.01002 | 5.727833 | 0.5 | 0.505 | 2 | Heating
236.866 | 237.591 | 6051.01002 | 5.748417 | 0.5 | 0.491 | 2 | Heating
237.366 | 238.091 | 6054.01002 | 5.768667 | 0.5 | 0.5 | 2 | Heating
237.866 | 238.587 | 6057.01002 | 5.78925 | 0.5 | 0.496 | 2 | Heating
238.366 | 239.087 | 6060.01002 | 5.809333 | 0.5 | 0.5 | 2 | Heating
238.862 | 239.595 | 6063.01002 | 5.829417 | 0.496 | 0.508 | 2 | Heating
239.362 | 240.091 | 6066.01002 | 5.8515 | 0.5 | 0.496 | 2 | Heating
239.862 | 240.595 | 6069.01002 | 5.87325 | 0.5 | 0.504 | 2 | Heating
240.362 | 241.091 | 6072.01002 | 5.895417 | 0.5 | 0.496 | 2 | Heating
240.862 | 241.591 | 6075.01002 | 5.914083 | 0.5 | 0.5 | 2 | Heating
241.358 | 242.087 | 6078.01002 | 5.93625 | 0.496 | 0.496 | 2 | Heating
241.858 | 242.587 | 6081.01002 | 5.957417 | 0.5 | 0.5 | 2 | Heating
242.358 | 243.091 | 6084.01002 | 5.976417 | 0.5 | 0.504 | 2 | Heating
242.858 | 243.595 | 6087.01002 | 5.993083 | 0.5 | 0.504 | 2 | Heating
243.358 | 244.083 | 6090.01002 | 6.01725 | 0.5 | 0.488 | 2 | Heating
243.854 | 244.587 | 6093.01002 | 6.039917 | 0.496 | 0.504 | 2 | Heating
244.354 | 245.091 | 6096.01002 | 6.06275 | 0.5 | 0.504 | 2 | Heating
244.854 | 245.587 | 6099.01002 | 6.0825 | 0.5 | 0.496 | 2 | Heating
245.354 | 246.087 | 6102.01002 | 6.10425 | 0.5 | 0.5 | 2 | Heating
245.854 | 246.583 | 6105.01002 | 6.12525 | 0.5 | 0.496 | 2 | Heating
246.35 | 247.083 | 6108.01002 | 6.146833 | 0.496 | 0.5 | 2 | Heating
246.85 | 247.575 | 6111.01002 | 6.16875 | 0.5 | 0.492 | 2 | Heating
247.35 | 248.075 | 6114.01002 | 6.18625 | 0.5 | 0.5 | 2 | Heating
247.85 | 248.575 | 6117.01002 | 6.2105 | 0.5 | 0.5 | 2 | Heating
248.35 | 249.079 | 6120.01002 | 6.231583 | 0.5 | 0.504 | 2 | Heating
248.845 | 249.579 | 6123.01002 | 6.2545 | 0.495 | 0.5 | 2 | Heating
249.345 | 250.079 | 6126.01002 | 6.277333 | 0.5 | 0.5 | 2 | Heating
249.845 | 250.579 | 6129.01002 | 6.298 | 0.5 | 0.5 | 2 | Heating
250.345 | 251.075 | 6132.01002 | 6.320333 | 0.5 | 0.496 | 2 | Heating
250.845 | 251.575 | 6135.01002 | 6.341333 | 0.5 | 0.5 | 2 | Heating
251.341 | 252.07 | 6138.01002 | 6.363 | 0.496 | 0.495 | 2 | Heating
251.841 | 252.562 | 6141.01002 | 6.38525 | 0.5 | 0.492 | 2 | Heating
252.341 | 253.066 | 6144.01002 | 6.406667 | 0.5 | 0.504 | 2 | Heating
252.841 | 253.562 | 6147.01002 | 6.428833 | 0.5 | 0.496 | 2 | Heating
253.341 | 254.062 | 6150.01002 | 6.450667 | 0.5 | 0.5 | 2 | Heating
253.837 | 254.558 | 6153.01002 | 6.473 | 0.496 | 0.496 | 2 | Heating
254.337 | 255.05 | 6156.01002 | 6.494333 | 0.5 | 0.492 | 2 | Heating
254.837 | 255.554 | 6159.01002 | 6.51675 | 0.5 | 0.504 | 2 | Heating
255.337 | 256.05 | 6162.01002 | 6.54075 | 0.5 | 0.496 | 2 | Heating
255.837 | 256.545 | 6165.01002 | 6.563833 | 0.5 | 0.495 | 2 | Heating
256.333 | 257.041 | 6168.01002 | 6.585167 | 0.496 | 0.496 | 2 | Heating
256.833 | 257.537 | 6171.01002 | 6.60675 | 0.5 | 0.496 | 2 | Heating
257.333 | 258.041 | 6174.01002 | 6.628917 | 0.5 | 0.504 | 2 | Heating
257.833 | 258.541 | 6177.01002 | 6.651583 | 0.5 | 0.5 | 2 | Heating
258.333 | 259.037 | 6180.01002 | 6.673917 | 0.5 | 0.496 | 2 | Heating
258.829 | 259.533 | 6183.01002 | 6.695833 | 0.496 | 0.496 | 2 | Heating
259.329 | 260.041 | 6186.01002 | 6.71725 | 0.5 | 0.508 | 2 | Heating
259.829 | 260.533 | 6189.01002 | 6.74075 | 0.5 | 0.492 | 2 | Heating
260.329 | 261.033 | 6192.01002 | 6.763333 | 0.5 | 0.5 | 2 | Heating
260.829 | 261.529 | 6195.01002 | 6.786583 | 0.5 | 0.496 | 2 | Heating
261.325 | 262.033 | 6198.01002 | 6.808583 | 0.496 | 0.504 | 2 | Heating
261.825 | 262.529 | 6201.01002 | 6.83225 | 0.5 | 0.496 | 2 | Heating
262.325 | 263.025 | 6204.01002 | 6.85675 | 0.5 | 0.496 | 2 | Heating
262.825 | 263.52 | 6207.01002 | 6.8785 | 0.5 | 0.495 | 2 | Heating
263.325 | 264.02 | 6210.01002 | 6.899833 | 0.5 | 0.5 | 2 | Heating
263.82 | 264.516 | 6213.01002 | 6.924083 | 0.495 | 0.496 | 2 | Heating
264.32 | 265.02 | 6216.01002 | 6.947083 | 0.5 | 0.504 | 2 | Heating
264.82 | 265.52 | 6219.01002 | 6.967917 | 0.5 | 0.5 | 2 | Heating
265.32 | 266.02 | 6222.01002 | 6.991333 | 0.5 | 0.5 | 2 | Heating
265.82 | 266.516 | 6225.01002 | 7.015417 | 0.5 | 0.496 | 2 | Heating
266.316 | 267.008 | 6228.01002 | 7.038667 | 0.496 | 0.492 | 2 | Heating
266.816 | 267.512 | 6231.01002 | 7.06225 | 0.5 | 0.504 | 2 | Heating
267.316 | 268.008 | 6234.01002 | 7.084333 | 0.5 | 0.496 | 2 | Heating
267.816 | 268.508 | 6237.01002 | 7.10925 | 0.5 | 0.5 | 2 | Heating
268.316 | 269.004 | 6240.01002 | 7.131083 | 0.5 | 0.496 | 2 | Heating
268.812 | 269.504 | 6243.01002 | 7.154167 | 0.496 | 0.5 | 2 | Heating
269.312 | 270.004 | 6246.01002 | 7.179167 | 0.5 | 0.5 | 2 | Heating
269.812 | 270.508 | 6249.01002 | 7.202 | 0.5 | 0.504 | 2 | Heating
270.312 | 271 | 6252.01002 | 7.224833 | 0.5 | 0.492 | 2 | Heating
270.812 | 271.504 | 6255.01002 | 7.2495 | 0.5 | 0.504 | 2 | Heating
271.312 | 272.004 | 6258.01002 | 7.271583 | 0.5 | 0.5 | 2 | Heating
271.808 | 272.5 | 6261.01002 | 7.297167 | 0.496 | 0.496 | 2 | Heating
272.308 | 273 | 6264.01002 | 7.320583 | 0.5 | 0.5 | 2 | Heating
272.808 | 273.5 | 6267.01002 | 7.344417 | 0.5 | 0.5 | 2 | Heating
273.308 | 273.995 | 6270.01002 | 7.367667 | 0.5 | 0.495 | 2 | Heating
273.808 | 274.491 | 6273.01002 | 7.392 | 0.5 | 0.496 | 2 | Heating
274.304 | 274.995 | 6276.01002 | 7.416167 | 0.496 | 0.504 | 2 | Heating
274.804 | 275.491 | 6279.01002 | 7.439 | 0.5 | 0.496 | 2 | Heating
275.304 | 275.991 | 6282.01002 | 7.4635 | 0.5 | 0.5 | 2 | Heating
275.804 | 276.491 | 6285.01002 | 7.487 | 0.5 | 0.5 | 2 | Heating
276.304 | 276.991 | 6288.01002 | 7.512167 | 0.5 | 0.5 | 2 | Heating
276.8 | 277.487 | 6291.01002 | 7.53675 | 0.496 | 0.496 | 2 | Heating
277.3 | 277.987 | 6294.01002 | 7.5605 | 0.5 | 0.5 | 2 | Heating
277.8 | 278.487 | 6297.01002 | 7.584833 | 0.5 | 0.5 | 2 | Heating
278.3 | 278.987 | 6300.01002 | 7.610833 | 0.5 | 0.5 | 2 | Heating
278.8 | 279.487 | 6303.01002 | 7.63575 | 0.5 | 0.5 | 2 | Heating
279.295 | 279.987 | 6306.01002 | 7.658833 | 0.495 | 0.5 | 2 | Heating
279.795 | 280.491 | 6309.01002 | 7.684083 | 0.5 | 0.504 | 2 | Heating
280.295 | 280.983 | 6312.01002 | 7.708 | 0.5 | 0.492 | 2 | Heating
280.795 | 281.483 | 6315.01002 | 7.731 | 0.5 | 0.5 | 2 | Heating
281.295 | 281.983 | 6318.01002 | 7.757333 | 0.5 | 0.5 | 2 | Heating
281.791 | 282.479 | 6321.01002 | 7.781167 | 0.496 | 0.496 | 2 | Heating
282.291 | 282.979 | 6324.01002 | 7.8065 | 0.5 | 0.5 | 2 | Heating
282.791 | 283.475 | 6327.01002 | 7.832083 | 0.5 | 0.496 | 2 | Heating
283.291 | 283.975 | 6330.01002 | 7.857333 | 0.5 | 0.5 | 2 | Heating
283.791 | 284.475 | 6333.01002 | 7.882 | 0.5 | 0.5 | 2 | Heating
284.287 | 284.975 | 6336.01002 | 7.906167 | 0.496 | 0.5 | 2 | Heating
284.787 | 285.475 | 6339.01002 | 7.9315 | 0.5 | 0.5 | 2 | Heating
285.287 | 285.975 | 6342.01002 | 7.957 | 0.5 | 0.5 | 2 | Heating
285.787 | 286.466 | 6345.01002 | 7.981417 | 0.5 | 0.491 | 2 | Heating
286.287 | 286.97 | 6348.01002 | 8.0065 | 0.5 | 0.504 | 2 | Heating
286.783 | 287.47 | 6351.01002 | 8.032833 | 0.496 | 0.5 | 2 | Heating
287.283 | 287.97 | 6354.01002 | 8.057167 | 0.5 | 0.5 | 2 | Heating
287.783 | 288.47 | 6357.01002 | 8.084083 | 0.5 | 0.5 | 2 | Heating
288.283 | 288.966 | 6360.01002 | 8.107167 | 0.5 | 0.496 | 2 | Heating
288.783 | 289.47 | 6363.01002 | 8.134333 | 0.5 | 0.504 | 2 | Heating
289.279 | 289.975 | 6366.01002 | 8.16 | 0.496 | 0.505 | 2 | Heating
289.779 | 290.47 | 6369.01002 | 8.185917 | 0.5 | 0.495 | 2 | Heating | 8.185917 | -6.039613e-14
290.279 | 290.97 | 6372.01002 | 8.211333 | 0.5 | 0.5 | 2 | Heating | 8.212062 | -0.0007284948
290.779 | 291.47 | 6375.01002 | 8.23625 | 0.5 | 0.5 | 2 | Heating | 8.238203 | -0.001952988
291.279 | 291.962 | 6378.01002 | 8.26275 | 0.5 | 0.492 | 2 | Heating | 8.263923 | -0.00117284
291.775 | 292.466 | 6381.01002 | 8.2885 | 0.496 | 0.504 | 2 | Heating | 8.290268 | -0.001767752
292.275 | 292.962 | 6384.01002 | 8.314 | 0.5 | 0.496 | 2 | Heating | 8.316193 | -0.002193136
292.775 | 293.466 | 6387.01002 | 8.341083 | 0.5 | 0.504 | 2 | Heating | 8.342536 | -0.001452852
293.275 | 293.966 | 6390.01002 | 8.366917 | 0.5 | 0.5 | 2 | Heating | 8.368671 | -0.001753899
293.775 | 294.458 | 6393.01002 | 8.39425 | 0.5 | 0.492 | 2 | Heating | 8.394388 | -0.0001380465
294.27 | 294.966 | 6396.01002 | 8.42 | 0.495 | 0.508 | 2 | Heating | 8.420944 | -0.0009440655
294.77 | 295.458 | 6399.01002 | 8.446667 | 0.5 | 0.492 | 2 | Heating | 8.446667 | -4.263256e-14
295.27 | 295.958 | 6402.01002 | 8.473083 | 0.5 | 0.5 | 2 | Heating | 8.472811 | 0.00027192
295.77 | 296.454 | 6405.01002 | 8.500167 | 0.5 | 0.496 | 2 | Heating | 8.498752 | 0.001414924
296.27 | 296.962 | 6408.01002 | 8.524167 | 0.5 | 0.508 | 2 | Heating | 8.525325 | -0.001158792
296.766 | 297.458 | 6411.01002 | 8.551333 | 0.496 | 0.496 | 2 | Heating | 8.551278 | 5.53456e-05
297.266 | 297.958 | 6414.01002 | 8.577667 | 0.5 | 0.5 | 2 | Heating | 8.577447 | 0.0002194347
297.766 | 298.454 | 6417.01002 | 8.602583 | 0.5 | 0.496 | 2 | Heating | 8.603415 | -0.0008320172
298.266 | 298.958 | 6420.01002 | 8.63025 | 0.5 | 0.504 | 2 | Heating | 8.629812 | 0.0004384063
298.766 | 299.458 | 6423.01002 | 8.654167 | 0.5 | 0.5 | 2 | Heating | 8.656008 | -0.001841809
299.262 | 299.958 | 6426.01002 | 8.681 | 0.496 | 0.5 | 2 | Heating | 8.682216 | -0.001216336
299.762 | 300.458 | 6429.01002 | 8.7085 | 0.5 | 0.5 | 2 | Heating | 8.708436 | 6.394497e-05
300.262 | 300.958 | 6432.01002 | 8.733333 | 0.5 | 0.5 | 2 | Heating | 8.734669 | -0.001335183
300.762 | 301.458 | 6435.01002 | 8.759083 | 0.5 | 0.5 | 2 | Heating | 8.760915 | -0.001831269
301.262 | 301.958 | 6438.01002 | 8.786083 | 0.5 | 0.5 | 2 | Heating | 8.787175 | -0.001091862
301.762 | 302.458 | 6441.01002 | 8.812 | 0.5 | 0.5 | 2 | Heating | 8.813451 | -0.001451178
302.258 | 302.958 | 6444.01002 | 8.837833 | 0.496 | 0.5 | 2 | Heating | 8.839743 | -0.001910098
302.758 | 303.458 | 6447.01002 | 8.86325 | 0.5 | 0.5 | 2 | Heating | 8.866053 | -0.002802839
303.258 | 303.954 | 6450.01002 | 8.88925 | 0.5 | 0.496 | 2 | Heating | 8.89217 | -0.00291959
303.758 | 304.454 | 6453.01002 | 8.916667 | 0.5 | 0.5 | 2 | Heating | 8.918516 | -0.001849131
304.258 | 304.95 | 6456.01002 | 8.942583 | 0.5 | 0.496 | 2 | Heating | 8.944671 | -0.002087458
304.754 | 305.45 | 6459.01002 | 8.96925 | 0.496 | 0.5 | 2 | Heating | 8.971057 | -0.001807301
305.254 | 305.95 | 6462.01002 | 8.997417 | 0.5 | 0.5 | 2 | Heating | 8.997465 | -4.869527e-05
305.754 | 306.454 | 6465.01002 | 9.024 | 0.5 | 0.504 | 2 | Heating | 9.024107 | -0.000107394
306.254 | 306.945 | 6468.01002 | 9.051 | 0.5 | 0.491 | 2 | Heating | 9.050085 | 0.0009149876
306.754 | 307.45 | 6471.01002 | 9.077 | 0.5 | 0.505 | 2 | Heating | 9.076828 | 0.0001723208
307.25 | 307.95 | 6474.01002 | 9.10525 | 0.496 | 0.5 | 2 | Heating | 9.103331 | 0.001919229
307.75 | 308.445 | 6477.01002 | 9.132333 | 0.5 | 0.495 | 2 | Heating | 9.129594 | 0.002738929
308.25 | 308.945 | 6480.01002 | 9.15975 | 0.5 | 0.5 | 2 | Heating | 9.15615 | 0.003599968
308.75 | 309.441 | 6483.01002 | 9.189083 | 0.5 | 0.496 | 2 | Heating | 9.182521 | 0.006562733
309.25 | 309.941 | 6486.01002 | 9.214417 | 0.5 | 0.5 | 2 | Heating | 9.209132 | 0.005284349
309.745 | 310.445 | 6489.01002 | 9.243417 | 0.495 | 0.504 | 2 | Heating | 9.235987 | 0.007429904
310.245 | 310.933 | 6492.01002 | 9.27325 | 0.5 | 0.488 | 2 | Heating | 9.262018 | 0.01123192
310.745 | 311.433 | 6495.01002 | 9.301833 | 0.5 | 0.5 | 2 | Heating | 9.28872 | 0.01311297
311.245 | 311.937 | 6498.01002 | 9.3305 | 0.5 | 0.504 | 2 | Heating | 9.315669 | 0.01483123
311.745 | 312.441 | 6501.01002 | 9.353667 | 0.5 | 0.504 | 2 | Heating | 9.342651 | 0.01101596
312.241 | 312.941 | 6504.01002 | 9.385833 | 0.496 | 0.5 | 2 | Heating | 9.369453 | 0.01638081
312.741 | 313.441 | 6507.01002 | 9.417583 | 0.5 | 0.5 | 2 | Heating | 9.396289 | 0.02129422
313.241 | 313.941 | 6510.01002 | 9.445667 | 0.5 | 0.5 | 2 | Heating | 9.423161 | 0.02250532
313.741 | 314.437 | 6513.01002 | 9.472833 | 0.5 | 0.496 | 2 | Heating | 9.449855 | 0.02297863
314.241 | 314.937 | 6516.01002 | 9.502667 | 0.5 | 0.5 | 2 | Heating | 9.476801 | 0.02586607
314.737 | 315.429 | 6519.01002 | 9.530917 | 0.496 | 0.492 | 2 | Heating | 9.503353 | 0.02756393
315.237 | 315.929 | 6522.01002 | 9.55925 | 0.5 | 0.5 | 2 | Heating | 9.530375 | 0.02887454
315.737 | 316.429 | 6525.01002 | 9.587417 | 0.5 | 0.5 | 2 | Heating | 9.557438 | 0.02997843
316.237 | 316.933 | 6528.01002 | 9.616833 | 0.5 | 0.504 | 2 | Heating | 9.584759 | 0.03207441
316.737 | 317.429 | 6531.01002 | 9.6475 | 0.5 | 0.496 | 2 | Heating | 9.611687 | 0.03581256
317.233 | 317.929 | 6534.01002 | 9.6785 | 0.496 | 0.5 | 2 | Heating | 9.638876 | 0.03962436
317.733 | 318.425 | 6537.01002 | 9.707583 | 0.5 | 0.496 | 2 | Heating | 9.665889 | 0.04169395
318.233 | 318.925 | 6540.01002 | 9.738417 | 0.5 | 0.5 | 2 | Heating | 9.693165 | 0.04525142
318.733 | 319.425 | 6543.01002 | 9.766917 | 0.5 | 0.5 | 2 | Heating | 9.720486 | 0.04643021
319.233 | 319.92 | 6546.01002 | 9.797417 | 0.5 | 0.495 | 2 | Heating | 9.74758 | 0.0498367
319.729 | 320.416 | 6549.01002 | 9.828333 | 0.496 | 0.496 | 2 | Heating | 9.774774 | 0.05355884
320.229 | 320.916 | 6552.01002 | 9.86 | 0.5 | 0.5 | 2 | Heating | 9.802236 | 0.05776388
320.729 | 321.42 | 6555.01002 | 9.890333 | 0.5 | 0.504 | 2 | Heating | 9.829967 | 0.06036647
321.229 | 321.916 | 6558.01002 | 9.9205 | 0.5 | 0.496 | 2 | Heating | 9.857307 | 0.06319323
321.729 | 322.416 | 6561.01002 | 9.953167 | 0.5 | 0.5 | 2 | Heating | 9.884918 | 0.0682491
322.225 | 322.912 | 6564.01002 | 9.9855 | 0.496 | 0.496 | 2 | Heating | 9.912358 | 0.07314164
322.725 | 323.412 | 6567.01002 | 10.01583 | 0.5 | 0.5 | 2 | Heating | 9.940073 | 0.07576073
323.225 | 323.908 | 6570.01002 | 10.04717 | 0.5 | 0.496 | 2 | Heating | 9.967618 | 0.07954892
323.725 | 324.404 | 6573.01002 | 10.08017 | 0.5 | 0.496 | 2 | Heating | 9.995216 | 0.08495052
324.225 | 324.904 | 6576.01002 | 10.1115 | 0.5 | 0.5 | 2 | Heating | 10.02309 | 0.0884081
324.72 | 325.404 | 6579.01002 | 10.144 | 0.495 | 0.5 | 2 | Heating | 10.05102 | 0.09297646
325.22 | 325.9 | 6582.01002 | 10.17775 | 0.5 | 0.496 | 2 | Heating | 10.07879 | 0.09896219
325.72 | 326.4 | 6585.01002 | 10.21075 | 0.5 | 0.5 | 2 | Heating | 10.10683 | 0.1039166
326.22 | 326.9 | 6588.01002 | 10.24533 | 0.5 | 0.5 | 2 | Heating | 10.13494 | 0.1103958
326.72 | 327.4 | 6591.01002 | 10.27875 | 0.5 | 0.5 | 2 | Heating | 10.1631 | 0.115649
327.216 | 327.895 | 6594.01002 | 10.3135 | 0.496 | 0.495 | 2 | Heating | 10.19104 | 0.1224577
327.716 | 328.395 | 6597.01002 | 10.34817 | 0.5 | 0.5 | 2 | Heating | 10.21933 | 0.12884
328.216 | 328.895 | 6600.01002 | 10.38375 | 0.5 | 0.5 | 2 | Heating | 10.24767 | 0.136077
328.716 | 329.395 | 6603.01002 | 10.41958 | 0.5 | 0.5 | 2 | Heating | 10.27608 | 0.143501
329.216 | 329.887 | 6606.01002 | 10.45775 | 0.5 | 0.492 | 2 | Heating | 10.3041 | 0.1536506
329.712 | 330.387 | 6609.01002 | 10.49383 | 0.496 | 0.5 | 2 | Heating | 10.33264 | 0.1611971
330.212 | 330.891 | 6612.01002 | 10.53358 | 0.5 | 0.504 | 2 | Heating | 10.36147 | 0.1721157
330.712 | 331.383 | 6615.01002 | 10.57283 | 0.5 | 0.492 | 2 | Heating | 10.38968 | 0.1831556
331.212 | 331.887 | 6618.01002 | 10.61267 | 0.5 | 0.504 | 2 | Heating | 10.41864 | 0.1940233
331.712 | 332.383 | 6621.01002 | 10.655 | 0.5 | 0.496 | 2 | Heating | 10.44722 | 0.207783
332.212 | 332.879 | 6624.01002 | 10.698 | 0.5 | 0.496 | 2 | Heating | 10.47586 | 0.2221414
332.708 | 333.379 | 6627.01002 | 10.74025 | 0.496 | 0.5 | 2 | Heating | 10.5048 | 0.2354492
333.208 | 333.875 | 6630.01002 | 10.78667 | 0.5 | 0.496 | 2 | Heating | 10.53358 | 0.2530851
333.708 | 334.375 | 6633.01002 | 10.83133 | 0.5 | 0.5 | 2 | Heating | 10.56267 | 0.2686676
334.208 | 334.875 | 6636.01002 | 10.88067 | 0.5 | 0.5 | 2 | Heating | 10.59182 | 0.2888441
334.708 | 335.37 | 6639.01002 | 10.929 | 0.5 | 0.495 | 2 | Heating | 10.62076 | 0.3082398
335.204 | 335.875 | 6642.01002 | 10.97967 | 0.496 | 0.505 | 2 | Heating | 10.65036 | 0.3293091
335.704 | 336.366 | 6645.01002 | 11.03308 | 0.5 | 0.491 | 2 | Heating | 10.67921 | 0.3538754
336.204 | 336.87 | 6648.01002 | 11.09158 | 0.5 | 0.504 | 2 | Heating | 10.7089 | 0.3826848
336.704 | 337.37 | 6651.01002 | 11.15358 | 0.5 | 0.5 | 2 | Heating | 10.73843 | 0.4151525
337.204 | 337.866 | 6654.01002 | 11.21175 | 0.5 | 0.496 | 2 | Heating | 10.7678 | 0.4439462
337.7 | 338.37 | 6657.01002 | 11.25892 | 0.496 | 0.504 | 2 | Heating | 10.79773 | 0.4611868
338.2 | 338.87 | 6660.01002 | 11.30067 | 0.5 | 0.5 | 2 | Heating | 10.8275 | 0.4731682
338.7 | 339.366 | 6663.01002 | 11.32608 | 0.5 | 0.496 | 2 | Heating | 10.85711 | 0.4689749
339.2 | 339.866 | 6666.01002 | 11.34317 | 0.5 | 0.5 | 2 | Heating | 10.88704 | 0.4561284
339.7 | 340.366 | 6669.01002 | 11.34767 | 0.5 | 0.5 | 2 | Heating | 10.91705 | 0.4306163
340.195 | 340.862 | 6672.01002 | 11.32583 | 0.495 | 0.496 | 2 | Heating | 10.9469 | 0.3789287
340.695 | 341.362 | 6675.01002 | 11.27817 | 0.5 | 0.5 | 2 | Heating | 10.97708 | 0.3010834
341.195 | 341.866 | 6678.01002 | 11.26625 | 0.5 | 0.504 | 2 | Heating | 11.00759 | 0.2586607
341.695 | 342.362 | 6681.01002 | 11.24317 | 0.5 | 0.496 | 2 | Heating | 11.0377 | 0.2054704
342.195 | 342.862 | 6684.01002 | 11.22483 | 0.5 | 0.5 | 2 | Heating | 11.06813 | 0.1567009
342.691 | 343.358 | 6687.01002 | 11.21258 | 0.496 | 0.496 | 2 | Heating | 11.09841 | 0.1141718
343.191 | 343.854 | 6690.01002 | 11.21192 | 0.5 | 0.496 | 2 | Heating | 11.12878 | 0.08313896
343.691 | 344.358 | 6693.01002 | 11.22125 | 0.5 | 0.504 | 2 | Heating | 11.15972 | 0.0615263
344.191 | 344.854 | 6696.01002 | 11.23483 | 0.5 | 0.496 | 2 | Heating | 11.19027 | 0.04456535
344.691 | 345.358 | 6699.01002 | 11.253 | 0.5 | 0.504 | 2 | Heating | 11.2214 | 0.03160326
345.187 | 345.858 | 6702.01002 | 11.27575 | 0.496 | 0.5 | 2 | Heating | 11.25237 | 0.02337922
345.687 | 346.354 | 6705.01002 | 11.30117 | 0.5 | 0.496 | 2 | Heating | 11.28319 | 0.01797789
346.187 | 346.858 | 6708.01002 | 11.3235 | 0.5 | 0.504 | 2 | Heating | 11.3146 | 0.008901668
346.687 | 347.362 | 6711.01002 | 11.35333 | 0.5 | 0.504 | 2 | Heating | 11.3461 | 0.007229302
347.187 | 347.854 | 6714.01002 | 11.38342 | 0.5 | 0.492 | 2 | Heating | 11.37695 | 0.006463468
347.683 | 348.358 | 6717.01002 | 11.41242 | 0.496 | 0.504 | 2 | Heating | 11.40865 | 0.003765108
348.183 | 348.854 | 6720.01002 | 11.443 | 0.5 | 0.496 | 2 | Heating | 11.43994 | 0.003056741
348.683 | 349.354 | 6723.01002 | 11.47317 | 0.5 | 0.5 | 2 | Heating | 11.47159 | 0.001581596
349.183 | 349.858 | 6726.01002 | 11.50558 | 0.5 | 0.504 | 2 | Heating | 11.50358 | 0.002003093
349.683 | 350.354 | 6729.01002 | 11.53517 | 0.5 | 0.496 | 2 | Heating | 11.53517 | -6.394885e-14
350.179 | 350.858 | 6732.01002 | 11.56742 | 0.496 | 0.504 | 2 | Heating | 11.56736 | 5.250903e-05
350.679 | 351.358 | 6735.01002 | 11.59958 | 0.5 | 0.5 | 2 | Heating | 11.59941 | 0.0001751313
351.179 | 351.854 | 6738.01002 | 11.63275 | 0.5 | 0.496 | 2 | Heating | 11.6313 | 0.001452769
351.679 | 352.35 | 6741.01002 | 11.66475 | 0.5 | 0.496 | 2 | Heating | 11.66329 | 0.001461946
352.179 | 352.854 | 6744.01002 | 11.69567 | 0.5 | 0.504 | 2 | Heating | 11.6959 | -0.0002333487
352.675 | 353.35 | 6747.01002 | 11.72892 | 0.496 | 0.496 | 2 | Heating | 11.7281 | 0.0008179796
353.175 | 353.854 | 6750.01002 | 11.76125 | 0.5 | 0.504 | 2 | Heating | 11.76092 | 0.0003263721
353.675 | 354.345 | 6753.01002 | 11.79283 | 0.5 | 0.491 | 2 | Heating | 11.79301 | -0.0001730739
354.175 | 354.85 | 6756.01002 | 11.8255 | 0.5 | 0.505 | 2 | Heating | 11.82611 | -0.0006124599
354.675 | 355.35 | 6759.01002 | 11.859 | 0.5 | 0.5 | 2 | Heating | 11.859 | -4.263256e-14
355.17 | 355.845 | 6762.01002 | 11.89025 | 0.495 | 0.495 | 2 | Heating | 11.89167 | -0.001416635
355.67 | 356.354 | 6765.01002 | 11.92283 | 0.5 | 0.509 | 2 | Heating | 11.92537 | -0.002536774
356.17 | 356.85 | 6768.01002 | 11.95667 | 0.5 | 0.496 | 2 | Heating | 11.95832 | -0.001657154
356.67 | 357.345 | 6771.01002 | 11.98967 | 0.5 | 0.495 | 2 | Heating | 11.99132 | -0.001654565
357.17 | 357.85 | 6774.01002 | 12.02275 | 0.5 | 0.505 | 2 | Heating | 12.0251 | -0.002349526
357.666 | 358.345 | 6777.01002 | 12.05625 | 0.496 | 0.495 | 2 | Heating | 12.05832 | -0.002071821
358.166 | 358.85 | 6780.01002 | 12.089 | 0.5 | 0.505 | 2 | Heating | 12.09233 | -0.003331325
358.666 | 359.35 | 6783.01002 | 12.12225 | 0.5 | 0.5 | 2 | Heating | 12.12612 | -0.003870466
359.166 | 359.845 | 6786.01002 | 12.15442 | 0.5 | 0.495 | 2 | Heating | 12.15969 | -0.005269973
359.666 | 360.35 | 6789.01002 | 12.18875 | 0.5 | 0.505 | 2 | Heating
360.162 | 360.85 | 6792.01002 | 12.22108 | 0.496 | 0.5 | 2 | Heating
360.662 | 361.345 | 6795.01002 | 12.25458 | 0.5 | 0.495 | 2 | Heating
361.162 | 361.845 | 6798.01002 | 12.28925 | 0.5 | 0.5 | 2 | Heating
361.662 | 362.341 | 6801.01002 | 12.32192 | 0.5 | 0.496 | 2 | Heating
362.162 | 362.841 | 6804.01002 | 12.35325 | 0.5 | 0.5 | 2 | Heating
362.662 | 363.337 | 6807.01002 | 12.38092 | 0.5 | 0.496 | 2 | Heating
363.158 | 363.833 | 6810.01002 | 12.40783 | 0.496 | 0.496 | 2 | Heating
363.658 | 364.333 | 6813.01002 | 12.44292 | 0.5 | 0.5 | 2 | Heating
364.158 | 364.837 | 6816.01002 | 12.47575 | 0.5 | 0.504 | 2 | Heating
364.658 | 365.329 | 6819.01002 | 12.51108 | 0.5 | 0.492 | 2 | Heating
365.158 | 365.829 | 6822.01002 | 12.54492 | 0.5 | 0.5 | 2 | Heating
365.654 | 366.329 | 6825.01002 | 12.57983 | 0.496 | 0.5 | 2 | Heating
366.154 | 366.829 | 6828.01002 | 12.61308 | 0.5 | 0.5 | 2 | Heating
366.654 | 367.325 | 6831.01002 | 12.64767 | 0.5 | 0.496 | 2 | Heating
367.154 | 367.82 | 6834.01002 | 12.68383 | 0.5 | 0.495 | 2 | Heating
367.654 | 368.325 | 6837.01002 | 12.71725 | 0.5 | 0.505 | 2 | Heating
368.15 | 368.82 | 6840.01002 | 12.75225 | 0.496 | 0.495 | 2 | Heating
368.65 | 369.32 | 6843.01002 | 12.78525 | 0.5 | 0.5 | 2 | Heating
369.15 | 369.82 | 6846.01002 | 12.81917 | 0.5 | 0.5 | 2 | Heating
369.65 | 370.32 | 6849.01002 | 12.85417 | 0.5 | 0.5 | 2 | Heating
370.15 | 370.816 | 6852.01002 | 12.88858 | 0.5 | 0.496 | 2 | Heating
370.645 | 371.316 | 6855.01002 | 12.92758 | 0.495 | 0.5 | 2 | Heating
371.145 | 371.816 | 6858.01002 | 12.96242 | 0.5 | 0.5 | 2 | Heating
371.645 | 372.308 | 6861.01002 | 12.99617 | 0.5 | 0.492 | 2 | Heating
372.145 | 372.812 | 6864.01002 | 13.03242 | 0.5 | 0.504 | 2 | Heating
372.645 | 373.308 | 6867.01002 | 13.06817 | 0.5 | 0.496 | 2 | Heating
373.141 | 373.808 | 6870.01002 | 13.10242 | 0.496 | 0.5 | 2 | Heating
373.641 | 374.304 | 6873.01002 | 13.13717 | 0.5 | 0.496 | 2 | Heating
374.141 | 374.804 | 6876.01002 | 13.17267 | 0.5 | 0.5 | 2 | Heating
374.641 | 375.3 | 6879.01002 | 13.20933 | 0.5 | 0.496 | 2 | Heating
375.141 | 375.804 | 6882.01002 | 13.24467 | 0.5 | 0.504 | 2 | Heating
375.637 | 376.3 | 6885.01002 | 13.27958 | 0.496 | 0.496 | 2 | Heating
376.137 | 376.804 | 6888.01002 | 13.31558 | 0.5 | 0.504 | 2 | Heating
376.637 | 377.3 | 6891.01002 | 13.35167 | 0.5 | 0.496 | 2 | Heating
377.137 | 377.795 | 6894.01002 | 13.38817 | 0.5 | 0.495 | 2 | Heating
377.637 | 378.295 | 6897.01002 | 13.42333 | 0.5 | 0.5 | 2 | Heating
378.133 | 378.795 | 6900.01002 | 13.461 | 0.496 | 0.5 | 2 | Heating
378.633 | 379.3 | 6903.01002 | 13.49667 | 0.5 | 0.505 | 2 | Heating
379.133 | 379.8 | 6906.01002 | 13.532 | 0.5 | 0.5 | 2 | Heating
379.633 | 380.295 | 6909.01002 | 13.56642 | 0.5 | 0.495 | 2 | Heating

## 501023_1_cycle3
Tp / °C | T / °C | t / s | q / W g^-1 | dTp | dT | Cycle No | Heating/Cooling/Holding | q_bl / W g^-1 | q - q_bl / W g^-1
30.029 | 53.983 | 9315.36 | 0.193 | 0.029 | -0.008 | 3 | Heating
30.529 | 53.975 | 9318.36 | 0.2039167 | 0.5 | -0.008 | 3 | Heating
31.029 | 53.975 | 9321.36 | 0.2151667 | 0.5 | 0 | 3 | Heating
31.529 | 53.97 | 9324.36 | 0.2280833 | 0.5 | -0.005 | 3 | Heating
32.029 | 53.966 | 9327.36 | 0.2408333 | 0.5 | -0.004 | 3 | Heating
32.525 | 53.97 | 9330.36 | 0.2539167 | 0.496 | 0.004 | 3 | Heating
33.025 | 53.962 | 9333.36 | 0.2656667 | 0.5 | -0.008 | 3 | Heating
33.525 | 53.962 | 9336.36 | 0.2783333 | 0.5 | 0 | 3 | Heating
34.025 | 53.958 | 9339.36 | 0.2915 | 0.5 | -0.004 | 3 | Heating
34.525 | 53.954 | 9342.36 | 0.3036667 | 0.5 | -0.004 | 3 | Heating
35.02 | 53.958 | 9345.36 | 0.3165833 | 0.495 | 0.004 | 3 | Heating
35.52 | 53.95 | 9348.36 | 0.3286667 | 0.5 | -0.008 | 3 | Heating
36.02 | 53.95 | 9351.36 | 0.3416667 | 0.5 | 0 | 3 | Heating
36.52 | 53.945 | 9354.36 | 0.3541667 | 0.5 | -0.005 | 3 | Heating
37.02 | 53.945 | 9357.36 | 0.36675 | 0.5 | 0 | 3 | Heating
37.516 | 53.941 | 9360.36 | 0.3798333 | 0.496 | -0.004 | 3 | Heating
38.016 | 53.941 | 9363.36 | 0.3921667 | 0.5 | 0 | 3 | Heating
38.516 | 53.937 | 9366.36 | 0.4044167 | 0.5 | -0.004 | 3 | Heating
39.016 | 53.933 | 9369.36 | 0.41725 | 0.5 | -0.004 | 3 | Heating
39.516 | 53.933 | 9372.36 | 0.42975 | 0.5 | 0 | 3 | Heating
40.012 | 53.929 | 9375.36 | 0.4424167 | 0.496 | -0.004 | 3 | Heating
40.512 | 53.929 | 9378.36 | 0.4553333 | 0.5 | 0 | 3 | Heating
41.012 | 53.925 | 9381.36 | 0.4673333 | 0.5 | -0.004 | 3 | Heating
41.512 | 53.925 | 9384.36 | 0.4799167 | 0.5 | 0 | 3 | Heating
42.012 | 53.92 | 9387.36 | 0.4929167 | 0.5 | -0.005 | 3 | Heating
42.508 | 53.92 | 9390.36 | 0.5054167 | 0.496 | 0 | 3 | Heating
43.008 | 53.92 | 9393.36 | 0.5178333 | 0.5 | 0 | 3 | Heating
43.508 | 53.912 | 9396.36 | 0.5304167 | 0.5 | -0.008 | 3 | Heating
44.008 | 53.912 | 9399.36 | 0.5435 | 0.5 | 0 | 3 | Heating
44.508 | 53.908 | 9402.36 | 0.5556667 | 0.5 | -0.004 | 3 | Heating
45.004 | 53.904 | 9405.36 | 0.5680833 | 0.496 | -0.004 | 3 | Heating
45.504 | 53.904 | 9408.36 | 0.5809167 | 0.5 | 0 | 3 | Heating
46.004 | 53.9 | 9411.36 | 0.5933333 | 0.5 | -0.004 | 3 | Heating
46.504 | 53.9 | 9414.36 | 0.6058333 | 0.5 | 0 | 3 | Heating
47.004 | 53.895 | 9417.36 | 0.6184167 | 0.5 | -0.005 | 3 | Heating
47.5 | 53.895 | 9420.36 | 0.6306667 | 0.496 | 0 | 3 | Heating
48 | 53.895 | 9423.36 | 0.644 | 0.5 | 0 | 3 | Heating
48.5 | 53.887 | 9426.36 | 0.6565833 | 0.5 | -0.008 | 3 | Heating
49 | 53.887 | 9429.36 | 0.6686667 | 0.5 | 0 | 3 | Heating
49.5 | 53.891 | 9432.36 | 0.68125 | 0.5 | 0.004 | 3 | Heating
49.995 | 53.883 | 9435.36 | 0.6936667 | 0.495 | -0.008 | 3 | Heating
50.495 | 53.883 | 9438.36 | 0.7065833 | 0.5 | 0 | 3 | Heating
50.995 | 53.883 | 9441.36 | 0.7193333 | 0.5 | 0 | 3 | Heating
51.495 | 53.879 | 9444.36 | 0.73175 | 0.5 | -0.004 | 3 | Heating
51.995 | 53.883 | 9447.36 | -0.2956667 | 0.5 | 0.004 | 3 | Heating
52.491 | 54.091 | 9450.36 | -1.612583 | 0.496 | 0.208 | 3 | Heating
52.991 | 54.483 | 9453.36 | -1.281 | 0.5 | 0.392 | 3 | Heating
53.491 | 54.941 | 9456.36 | -0.7016667 | 0.5 | 0.458 | 3 | Heating
53.991 | 55.416 | 9459.36 | -0.2903333 | 0.5 | 0.475 | 3 | Heating
54.491 | 55.904 | 9462.36 | -0.04775 | 0.5 | 0.488 | 3 | Heating
54.991 | 56.391 | 9465.36 | 0.086 | 0.5 | 0.487 | 3 | Heating
55.487 | 56.883 | 9468.36 | 0.16125 | 0.496 | 0.492 | 3 | Heating
55.987 | 57.379 | 9471.36 | 0.20475 | 0.5 | 0.496 | 3 | Heating
56.487 | 57.866 | 9474.36 | 0.2314167 | 0.5 | 0.487 | 3 | Heating
56.987 | 58.358 | 9477.36 | 0.2505833 | 0.5 | 0.492 | 3 | Heating
57.487 | 58.85 | 9480.36 | 0.2674167 | 0.5 | 0.492 | 3 | Heating
57.983 | 59.341 | 9483.36 | 0.2800833 | 0.496 | 0.491 | 3 | Heating
58.483 | 59.833 | 9486.36 | 0.2938333 | 0.5 | 0.492 | 3 | Heating
58.983 | 60.337 | 9489.36 | 0.3048333 | 0.5 | 0.504 | 3 | Heating
59.483 | 60.82 | 9492.36 | 0.3165 | 0.5 | 0.483 | 3 | Heating
59.983 | 61.316 | 9495.36 | 0.32675 | 0.5 | 0.496 | 3 | Heating
60.479 | 61.808 | 9498.36 | 0.339 | 0.496 | 0.492 | 3 | Heating
60.979 | 62.295 | 9501.36 | 0.3495833 | 0.5 | 0.487 | 3 | Heating
61.479 | 62.791 | 9504.36 | 0.3624167 | 0.5 | 0.496 | 3 | Heating
61.979 | 63.291 | 9507.36 | 0.37275 | 0.5 | 0.5 | 3 | Heating
62.479 | 63.783 | 9510.36 | 0.385 | 0.5 | 0.492 | 3 | Heating
62.975 | 64.275 | 9513.36 | 0.3964167 | 0.496 | 0.492 | 3 | Heating
63.475 | 64.77 | 9516.36 | 0.4081667 | 0.5 | 0.495 | 3 | Heating
63.975 | 65.262 | 9519.36 | 0.4195 | 0.5 | 0.492 | 3 | Heating
64.475 | 65.758 | 9522.36 | 0.4316667 | 0.5 | 0.496 | 3 | Heating
64.975 | 66.25 | 9525.36 | 0.4421667 | 0.5 | 0.492 | 3 | Heating
65.47 | 66.75 | 9528.36 | 0.4526667 | 0.495 | 0.5 | 3 | Heating
65.97 | 67.241 | 9531.36 | 0.46425 | 0.5 | 0.491 | 3 | Heating
66.47 | 67.733 | 9534.36 | 0.47525 | 0.5 | 0.492 | 3 | Heating
66.97 | 68.233 | 9537.36 | 0.4875 | 0.5 | 0.5 | 3 | Heating
67.47 | 68.729 | 9540.36 | 0.49775 | 0.5 | 0.496 | 3 | Heating
67.966 | 69.225 | 9543.36 | 0.5103333 | 0.496 | 0.496 | 3 | Heating
68.466 | 69.72 | 9546.36 | 0.5200833 | 0.5 | 0.495 | 3 | Heating
68.966 | 70.216 | 9549.36 | 0.5329167 | 0.5 | 0.496 | 3 | Heating
69.466 | 70.708 | 9552.36 | 0.5441667 | 0.5 | 0.492 | 3 | Heating
69.966 | 71.204 | 9555.36 | 0.55525 | 0.5 | 0.496 | 3 | Heating
70.462 | 71.7 | 9558.36 | 0.5674167 | 0.496 | 0.496 | 3 | Heating
70.962 | 72.195 | 9561.36 | 0.57825 | 0.5 | 0.495 | 3 | Heating
71.462 | 72.687 | 9564.36 | 0.5901667 | 0.5 | 0.492 | 3 | Heating
71.962 | 73.187 | 9567.36 | 0.601 | 0.5 | 0.5 | 3 | Heating
72.462 | 73.683 | 9570.36 | 0.6120833 | 0.5 | 0.496 | 3 | Heating
72.958 | 74.175 | 9573.36 | 0.6224167 | 0.496 | 0.492 | 3 | Heating
73.458 | 74.675 | 9576.36 | 0.6348333 | 0.5 | 0.5 | 3 | Heating
73.958 | 75.17 | 9579.36 | 0.6458333 | 0.5 | 0.495 | 3 | Heating
74.458 | 75.666 | 9582.36 | 0.6575833 | 0.5 | 0.496 | 3 | Heating
74.958 | 76.162 | 9585.36 | 0.6691667 | 0.5 | 0.496 | 3 | Heating
75.454 | 76.662 | 9588.36 | 0.6805 | 0.496 | 0.5 | 3 | Heating
75.954 | 77.162 | 9591.36 | 0.6909167 | 0.5 | 0.5 | 3 | Heating
76.454 | 77.654 | 9594.36 | 0.701 | 0.5 | 0.492 | 3 | Heating
76.954 | 78.15 | 9597.36 | 0.7133333 | 0.5 | 0.496 | 3 | Heating
77.454 | 78.645 | 9600.36 | 0.7255 | 0.5 | 0.495 | 3 | Heating
77.95 | 79.141 | 9603.36 | 0.7376667 | 0.496 | 0.496 | 3 | Heating
78.45 | 79.637 | 9606.36 | 0.74825 | 0.5 | 0.496 | 3 | Heating
78.95 | 80.133 | 9609.36 | 0.76025 | 0.5 | 0.496 | 3 | Heating
79.45 | 80.629 | 9612.36 | 0.7724167 | 0.5 | 0.496 | 3 | Heating
79.95 | 81.125 | 9615.36 | 0.78275 | 0.5 | 0.496 | 3 | Heating
80.445 | 81.62 | 9618.36 | 0.7930833 | 0.495 | 0.495 | 3 | Heating
80.945 | 82.116 | 9621.36 | 0.7985833 | 0.5 | 0.496 | 3 | Heating
81.445 | 82.62 | 9624.36 | 0.801 | 0.5 | 0.504 | 3 | Heating
81.945 | 83.116 | 9627.36 | 0.8206667 | 0.5 | 0.496 | 3 | Heating
82.445 | 83.612 | 9630.36 | 0.8355 | 0.5 | 0.496 | 3 | Heating
82.941 | 84.116 | 9633.36 | 0.8485833 | 0.496 | 0.504 | 3 | Heating
83.441 | 84.604 | 9636.36 | 0.85975 | 0.5 | 0.488 | 3 | Heating
83.941 | 85.104 | 9639.36 | 0.8718333 | 0.5 | 0.5 | 3 | Heating
84.441 | 85.6 | 9642.36 | 0.8824167 | 0.5 | 0.496 | 3 | Heating
84.941 | 86.095 | 9645.36 | 0.8955833 | 0.5 | 0.495 | 3 | Heating
85.441 | 86.591 | 9648.36 | 0.9068333 | 0.5 | 0.496 | 3 | Heating
85.937 | 87.083 | 9651.36 | 0.9194167 | 0.496 | 0.492 | 3 | Heating
86.437 | 87.579 | 9654.36 | 0.9294167 | 0.5 | 0.496 | 3 | Heating
86.937 | 88.079 | 9657.36 | 0.93825 | 0.5 | 0.5 | 3 | Heating
87.437 | 88.57 | 9660.36 | 0.95125 | 0.5 | 0.491 | 3 | Heating
87.937 | 89.066 | 9663.36 | 0.9643333 | 0.5 | 0.496 | 3 | Heating
88.433 | 89.562 | 9666.36 | 0.9744167 | 0.496 | 0.496 | 3 | Heating
88.933 | 90.054 | 9669.36 | 0.98325 | 0.5 | 0.492 | 3 | Heating
89.433 | 90.554 | 9672.36 | 0.9964167 | 0.5 | 0.5 | 3 | Heating
89.933 | 91.05 | 9675.36 | 1.007333 | 0.5 | 0.496 | 3 | Heating
90.433 | 91.541 | 9678.36 | 1.018417 | 0.5 | 0.491 | 3 | Heating
90.929 | 92.041 | 9681.36 | 1.031083 | 0.496 | 0.5 | 3 | Heating
91.429 | 92.537 | 9684.36 | 1.04225 | 0.5 | 0.496 | 3 | Heating
91.929 | 93.033 | 9687.36 | 1.056667 | 0.5 | 0.496 | 3 | Heating
92.429 | 93.529 | 9690.36 | 1.070167 | 0.5 | 0.496 | 3 | Heating
92.929 | 94.025 | 9693.36 | 1.08125 | 0.5 | 0.496 | 3 | Heating
93.425 | 94.52 | 9696.36 | 1.0905 | 0.496 | 0.495 | 3 | Heating
93.925 | 95.02 | 9699.36 | 1.104583 | 0.5 | 0.5 | 3 | Heating
94.425 | 95.516 | 9702.36 | 1.117667 | 0.5 | 0.496 | 3 | Heating
94.925 | 96.012 | 9705.36 | 1.128833 | 0.5 | 0.496 | 3 | Heating
95.425 | 96.512 | 9708.36 | 1.1415 | 0.5 | 0.5 | 3 | Heating
95.92 | 97 | 9711.36 | 1.153917 | 0.495 | 0.488 | 3 | Heating
96.42 | 97.5 | 9714.36 | 1.164833 | 0.5 | 0.5 | 3 | Heating
96.92 | 98 | 9717.36 | 1.177667 | 0.5 | 0.5 | 3 | Heating
97.42 | 98.491 | 9720.36 | 1.189917 | 0.5 | 0.491 | 3 | Heating
97.92 | 98.987 | 9723.36 | 1.19975 | 0.5 | 0.496 | 3 | Heating
98.416 | 99.483 | 9726.36 | 1.206167 | 0.496 | 0.496 | 3 | Heating
98.916 | 99.987 | 9729.36 | 1.22075 | 0.5 | 0.504 | 3 | Heating
99.416 | 100.483 | 9732.36 | 1.234333 | 0.5 | 0.496 | 3 | Heating
99.916 | 100.97 | 9735.36 | 1.248583 | 0.5 | 0.487 | 3 | Heating
100.416 | 101.475 | 9738.36 | 1.26275 | 0.5 | 0.505 | 3 | Heating
100.912 | 101.975 | 9741.36 | 1.27425 | 0.496 | 0.5 | 3 | Heating
101.412 | 102.466 | 9744.36 | 1.286583 | 0.5 | 0.491 | 3 | Heating
101.912 | 102.966 | 9747.36 | 1.299833 | 0.5 | 0.5 | 3 | Heating
102.412 | 103.466 | 9750.36 | 1.312167 | 0.5 | 0.5 | 3 | Heating
102.912 | 103.958 | 9753.36 | 1.320417 | 0.5 | 0.492 | 3 | Heating
103.408 | 104.454 | 9756.36 | 1.332333 | 0.496 | 0.496 | 3 | Heating
103.908 | 104.95 | 9759.36 | 1.336 | 0.5 | 0.496 | 3 | Heating
104.408 | 105.45 | 9762.36 | 1.353917 | 0.5 | 0.5 | 3 | Heating
104.908 | 105.95 | 9765.36 | 1.366833 | 0.5 | 0.5 | 3 | Heating
105.408 | 106.441 | 9768.36 | 1.381083 | 0.5 | 0.491 | 3 | Heating
105.904 | 106.937 | 9771.36 | 1.393833 | 0.496 | 0.496 | 3 | Heating
106.404 | 107.437 | 9774.36 | 1.4085 | 0.5 | 0.5 | 3 | Heating
106.904 | 107.929 | 9777.36 | 1.421167 | 0.5 | 0.492 | 3 | Heating
107.404 | 108.433 | 9780.36 | 1.434 | 0.5 | 0.504 | 3 | Heating
107.904 | 108.925 | 9783.36 | 1.444583 | 0.5 | 0.492 | 3 | Heating
108.4 | 109.425 | 9786.36 | 1.45725 | 0.496 | 0.5 | 3 | Heating
108.9 | 109.92 | 9789.36 | 1.470833 | 0.5 | 0.495 | 3 | Heating
109.4 | 110.416 | 9792.36 | 1.484083 | 0.5 | 0.496 | 3 | Heating
109.9 | 110.916 | 9795.36 | 1.4975 | 0.5 | 0.5 | 3 | Heating
110.4 | 111.412 | 9798.36 | 1.510167 | 0.5 | 0.496 | 3 | Heating
110.895 | 111.908 | 9801.36 | 1.52325 | 0.495 | 0.496 | 3 | Heating
111.395 | 112.404 | 9804.36 | 1.528583 | 0.5 | 0.496 | 3 | Heating
111.895 | 112.904 | 9807.36 | 1.545167 | 0.5 | 0.5 | 3 | Heating
112.395 | 113.4 | 9810.36 | 1.559 | 0.5 | 0.496 | 3 | Heating
112.895 | 113.9 | 9813.36 | 1.57275 | 0.5 | 0.5 | 3 | Heating
113.391 | 114.4 | 9816.36 | 1.5865 | 0.496 | 0.5 | 3 | Heating
113.891 | 114.891 | 9819.36 | 1.597833 | 0.5 | 0.491 | 3 | Heating
114.391 | 115.391 | 9822.36 | 1.610917 | 0.5 | 0.5 | 3 | Heating
114.891 | 115.887 | 9825.36 | 1.62375 | 0.5 | 0.496 | 3 | Heating
115.391 | 116.387 | 9828.36 | 1.63625 | 0.5 | 0.5 | 3 | Heating
115.887 | 116.883 | 9831.36 | 1.648 | 0.496 | 0.496 | 3 | Heating
116.387 | 117.375 | 9834.36 | 1.660333 | 0.5 | 0.492 | 3 | Heating
116.887 | 117.879 | 9837.36 | 1.67375 | 0.5 | 0.504 | 3 | Heating
117.387 | 118.379 | 9840.36 | 1.688417 | 0.5 | 0.5 | 3 | Heating
117.887 | 118.87 | 9843.36 | 1.69975 | 0.5 | 0.491 | 3 | Heating
118.387 | 119.37 | 9846.36 | 1.712083 | 0.5 | 0.5 | 3 | Heating
118.883 | 119.87 | 9849.36 | 1.724833 | 0.496 | 0.5 | 3 | Heating
119.383 | 120.366 | 9852.36 | 1.738667 | 0.5 | 0.496 | 3 | Heating
119.883 | 120.866 | 9855.36 | 1.752833 | 0.5 | 0.5 | 3 | Heating
120.383 | 121.358 | 9858.36 | 1.766667 | 0.5 | 0.492 | 3 | Heating
120.883 | 121.854 | 9861.36 | 1.780167 | 0.5 | 0.496 | 3 | Heating
121.379 | 122.358 | 9864.36 | 1.791667 | 0.496 | 0.504 | 3 | Heating
121.879 | 122.854 | 9867.36 | 1.8035 | 0.5 | 0.496 | 3 | Heating
122.379 | 123.354 | 9870.36 | 1.816167 | 0.5 | 0.5 | 3 | Heating
122.879 | 123.845 | 9873.36 | 1.82725 | 0.5 | 0.491 | 3 | Heating
123.379 | 124.345 | 9876.36 | 1.841417 | 0.5 | 0.5 | 3 | Heating
123.875 | 124.845 | 9879.36 | 1.852833 | 0.496 | 0.5 | 3 | Heating
124.375 | 125.341 | 9882.36 | 1.867083 | 0.5 | 0.496 | 3 | Heating
124.875 | 125.841 | 9885.36 | 1.880667 | 0.5 | 0.5 | 3 | Heating
125.375 | 126.337 | 9888.36 | 1.894167 | 0.5 | 0.496 | 3 | Heating
125.875 | 126.837 | 9891.36 | 1.909417 | 0.5 | 0.5 | 3 | Heating
126.37 | 127.329 | 9894.36 | 1.917917 | 0.495 | 0.492 | 3 | Heating
126.87 | 127.833 | 9897.36 | 1.934167 | 0.5 | 0.504 | 3 | Heating
127.37 | 128.329 | 9900.36 | 1.948417 | 0.5 | 0.496 | 3 | Heating
127.87 | 128.825 | 9903.36 | 1.961667 | 0.5 | 0.496 | 3 | Heating
128.37 | 129.329 | 9906.36 | 1.973917 | 0.5 | 0.504 | 3 | Heating
128.866 | 129.825 | 9909.36 | 1.985917 | 0.496 | 0.496 | 3 | Heating
129.366 | 130.325 | 9912.36 | 2.00075 | 0.5 | 0.5 | 3 | Heating
129.866 | 130.82 | 9915.36 | 2.013333 | 0.5 | 0.495 | 3 | Heating
130.366 | 131.316 | 9918.36 | 2.028083 | 0.5 | 0.496 | 3 | Heating
130.866 | 131.816 | 9921.36 | 2.041167 | 0.5 | 0.5 | 3 | Heating
131.362 | 132.316 | 9924.36 | 2.051833 | 0.496 | 0.5 | 3 | Heating
131.862 | 132.808 | 9927.36 | 2.068 | 0.5 | 0.492 | 3 | Heating
132.362 | 133.308 | 9930.36 | 2.081417 | 0.5 | 0.5 | 3 | Heating
132.862 | 133.808 | 9933.36 | 2.094583 | 0.5 | 0.5 | 3 | Heating
133.362 | 134.308 | 9936.36 | 2.106917 | 0.5 | 0.5 | 3 | Heating
133.858 | 134.808 | 9939.36 | 2.122583 | 0.496 | 0.5 | 3 | Heating
134.358 | 135.304 | 9942.36 | 2.135667 | 0.5 | 0.496 | 3 | Heating
134.858 | 135.804 | 9945.36 | 2.149833 | 0.5 | 0.5 | 3 | Heating
135.358 | 136.304 | 9948.36 | 2.164917 | 0.5 | 0.5 | 3 | Heating
135.858 | 136.804 | 9951.36 | 2.177833 | 0.5 | 0.5 | 3 | Heating
136.354 | 137.304 | 9954.36 | 2.1935 | 0.496 | 0.5 | 3 | Heating
136.854 | 137.8 | 9957.36 | 2.206167 | 0.5 | 0.496 | 3 | Heating
137.354 | 138.3 | 9960.36 | 2.221333 | 0.5 | 0.5 | 3 | Heating
137.854 | 138.8 | 9963.36 | 2.23475 | 0.5 | 0.5 | 3 | Heating
138.354 | 139.3 | 9966.36 | 2.2495 | 0.5 | 0.5 | 3 | Heating
138.85 | 139.795 | 9969.36 | 2.2645 | 0.496 | 0.495 | 3 | Heating
139.35 | 140.295 | 9972.36 | 2.2785 | 0.5 | 0.5 | 3 | Heating
139.85 | 140.795 | 9975.36 | 2.293083 | 0.5 | 0.5 | 3 | Heating
140.35 | 141.291 | 9978.36 | 2.307667 | 0.5 | 0.496 | 3 | Heating
140.85 | 141.791 | 9981.36 | 2.320833 | 0.5 | 0.5 | 3 | Heating
141.345 | 142.287 | 9984.36 | 2.333667 | 0.495 | 0.496 | 3 | Heating
141.845 | 142.783 | 9987.36 | 2.34975 | 0.5 | 0.496 | 3 | Heating
142.345 | 143.279 | 9990.36 | 2.362833 | 0.5 | 0.496 | 3 | Heating
142.845 | 143.775 | 9993.36 | 2.378583 | 0.5 | 0.496 | 3 | Heating
143.345 | 144.275 | 9996.36 | 2.3945 | 0.5 | 0.5 | 3 | Heating
143.841 | 144.77 | 9999.36 | 2.409 | 0.496 | 0.495 | 3 | Heating
144.341 | 145.266 | 10002.36 | 2.421917 | 0.5 | 0.496 | 3 | Heating
144.841 | 145.766 | 10005.36 | 2.436417 | 0.5 | 0.5 | 3 | Heating
145.341 | 146.262 | 10008.36 | 2.452333 | 0.5 | 0.496 | 3 | Heating
145.841 | 146.758 | 10011.36 | 2.465833 | 0.5 | 0.496 | 3 | Heating
146.337 | 147.262 | 10014.36 | 2.480833 | 0.496 | 0.504 | 3 | Heating
146.837 | 147.758 | 10017.36 | 2.496583 | 0.5 | 0.496 | 3 | Heating
147.337 | 148.258 | 10020.36 | 2.511667 | 0.5 | 0.5 | 3 | Heating
147.837 | 148.75 | 10023.36 | 2.526667 | 0.5 | 0.492 | 3 | Heating
148.337 | 149.25 | 10026.36 | 2.541333 | 0.5 | 0.5 | 3 | Heating
148.837 | 149.75 | 10029.36 | 2.556417 | 0.5 | 0.5 | 3 | Heating
149.333 | 150.241 | 10032.36 | 2.57125 | 0.496 | 0.491 | 3 | Heating | 2.57125 | -5.77316e-15
149.833 | 150.741 | 10035.36 | 2.584583 | 0.5 | 0.5 | 3 | Heating | 2.586253 | -0.001669245
150.333 | 151.237 | 10038.36 | 2.601333 | 0.5 | 0.496 | 3 | Heating | 2.601139 | 0.00019447
150.833 | 151.737 | 10041.36 | 2.616583 | 0.5 | 0.5 | 3 | Heating | 2.616149 | 0.0004339038
151.333 | 152.233 | 10044.36 | 2.632 | 0.5 | 0.496 | 3 | Heating | 2.631045 | 0.0009554224
151.829 | 152.733 | 10047.36 | 2.6465 | 0.496 | 0.5 | 3 | Heating | 2.646065 | 0.0004349738
152.329 | 153.225 | 10050.36 | 2.66125 | 0.5 | 0.492 | 3 | Heating | 2.660851 | 0.0003993148
152.829 | 153.725 | 10053.36 | 2.675 | 0.5 | 0.5 | 3 | Heating | 2.675883 | -0.0008828601
153.329 | 154.225 | 10056.36 | 2.6895 | 0.5 | 0.5 | 3 | Heating | 2.690922 | -0.001421658
153.829 | 154.72 | 10059.36 | 2.705083 | 0.5 | 0.495 | 3 | Heating | 2.705817 | -0.0007337271
154.325 | 155.216 | 10062.36 | 2.72075 | 0.496 | 0.496 | 3 | Heating | 2.72075 | -4.440892e-16
154.825 | 155.716 | 10065.36 | 2.735583 | 0.5 | 0.5 | 3 | Heating | 2.735811 | -0.0002280492
155.325 | 156.216 | 10068.36 | 2.749833 | 0.5 | 0.5 | 3 | Heating | 2.750881 | -0.001047956
155.825 | 156.716 | 10071.36 | 2.760917 | 0.5 | 0.5 | 3 | Heating | 2.76596 | -0.005043532
156.325 | 157.212 | 10074.36 | 2.772167 | 0.5 | 0.496 | 3 | Heating | 2.780928 | -0.008761174
156.82 | 157.716 | 10077.36 | 2.7905 | 0.495 | 0.504 | 3 | Heating | 2.796147 | -0.005646933
157.32 | 158.212 | 10080.36 | 2.803083 | 0.5 | 0.496 | 3 | Heating | 2.811135 | -0.008051467
157.82 | 158.708 | 10083.36 | 2.822083 | 0.5 | 0.496 | 3 | Heating | 2.826133 | -0.004050069
158.32 | 159.208 | 10086.36 | 2.837583 | 0.5 | 0.5 | 3 | Heating | 2.841264 | -0.003680965
158.82 | 159.704 | 10089.36 | 2.8545 | 0.5 | 0.496 | 3 | Heating | 2.856286 | -0.001785863
159.316 | 160.204 | 10092.36 | 2.86825 | 0.496 | 0.5 | 3 | Heating | 2.871441 | -0.003190856
159.816 | 160.704 | 10095.36 | 2.883 | 0.5 | 0.5 | 3 | Heating | 2.886609 | -0.003608659
160.316 | 161.2 | 10098.36 | 2.897667 | 0.5 | 0.496 | 3 | Heating | 2.901668 | -0.004001581
160.816 | 161.7 | 10101.36 | 2.91425 | 0.5 | 0.5 | 3 | Heating | 2.916863 | -0.002612993
161.316 | 162.2 | 10104.36 | 2.928333 | 0.5 | 0.5 | 3 | Heating | 2.932072 | -0.003738645
161.812 | 162.691 | 10107.36 | 2.94225 | 0.496 | 0.491 | 3 | Heating | 2.947022 | -0.004771522
162.312 | 163.195 | 10110.36 | 2.95925 | 0.5 | 0.504 | 3 | Heating | 2.962382 | -0.003132113
162.812 | 163.691 | 10113.36 | 2.973583 | 0.5 | 0.496 | 3 | Heating | 2.977514 | -0.003931091
163.312 | 164.191 | 10116.36 | 2.98575 | 0.5 | 0.5 | 3 | Heating | 2.992785 | -0.007034849
163.812 | 164.687 | 10119.36 | 3.004833 | 0.5 | 0.496 | 3 | Heating | 3.00795 | -0.003116195
164.308 | 165.191 | 10122.36 | 3.019833 | 0.496 | 0.504 | 3 | Heating | 3.023376 | -0.003542698
164.808 | 165.687 | 10125.36 | 3.035167 | 0.5 | 0.496 | 3 | Heating | 3.038575 | -0.003408433
165.308 | 166.183 | 10128.36 | 3.052083 | 0.5 | 0.496 | 3 | Heating | 3.053792 | -0.001708595
165.808 | 166.679 | 10131.36 | 3.066083 | 0.5 | 0.496 | 3 | Heating | 3.069027 | -0.00294365
166.308 | 167.183 | 10134.36 | 3.079833 | 0.5 | 0.504 | 3 | Heating | 3.084527 | -0.004693581
166.804 | 167.679 | 10137.36 | 3.093583 | 0.496 | 0.496 | 3 | Heating | 3.0998 | -0.0062168
167.304 | 168.175 | 10140.36 | 3.108667 | 0.5 | 0.496 | 3 | Heating | 3.115093 | -0.006426317
167.804 | 168.679 | 10143.36 | 3.117917 | 0.5 | 0.504 | 3 | Heating | 3.130653 | -0.01273642
168.304 | 169.175 | 10146.36 | 3.131667 | 0.5 | 0.496 | 3 | Heating | 3.145987 | -0.01432027
168.804 | 169.675 | 10149.36 | 3.153667 | 0.5 | 0.5 | 3 | Heating | 3.161466 | -0.007799069
169.3 | 170.175 | 10152.36 | 3.17075 | 0.496 | 0.5 | 3 | Heating | 3.176966 | -0.006216396
169.8 | 170.666 | 10155.36 | 3.180167 | 0.5 | 0.491 | 3 | Heating | 3.19221 | -0.01204311
170.3 | 171.17 | 10158.36 | 3.197 | 0.5 | 0.504 | 3 | Heating | 3.20788 | -0.01087962
170.8 | 171.675 | 10161.36 | 3.216833 | 0.5 | 0.505 | 3 | Heating | 3.223604 | -0.006770957
171.3 | 172.162 | 10164.36 | 3.230917 | 0.5 | 0.487 | 3 | Heating | 3.238791 | -0.007874766
171.795 | 172.662 | 10167.36 | 3.247 | 0.495 | 0.5 | 3 | Heating | 3.254408 | -0.007407902
172.295 | 173.166 | 10170.36 | 3.265417 | 0.5 | 0.504 | 3 | Heating | 3.270174 | -0.004757644
172.795 | 173.658 | 10173.36 | 3.281417 | 0.5 | 0.492 | 3 | Heating | 3.28559 | -0.004173347
173.295 | 174.162 | 10176.36 | 3.29725 | 0.5 | 0.504 | 3 | Heating | 3.301407 | -0.004157475
173.795 | 174.658 | 10179.36 | 3.313417 | 0.5 | 0.496 | 3 | Heating | 3.317 | -0.00358313
174.291 | 175.158 | 10182.36 | 3.328833 | 0.496 | 0.5 | 3 | Heating | 3.332744 | -0.003911039
174.791 | 175.658 | 10185.36 | 3.344833 | 0.5 | 0.5 | 3 | Heating | 3.348516 | -0.003682708
175.291 | 176.154 | 10188.36 | 3.362 | 0.5 | 0.496 | 3 | Heating | 3.364189 | -0.002188777
175.791 | 176.654 | 10191.36 | 3.378417 | 0.5 | 0.5 | 3 | Heating | 3.380016 | -0.001599172
176.291 | 177.158 | 10194.36 | 3.394 | 0.5 | 0.504 | 3 | Heating | 3.395998 | -0.001998384
176.787 | 177.645 | 10197.36 | 3.40925 | 0.496 | 0.487 | 3 | Heating | 3.41147 | -0.002219825
177.287 | 178.15 | 10200.36 | 3.4255 | 0.5 | 0.505 | 3 | Heating | 3.427543 | -0.002042636
177.787 | 178.65 | 10203.36 | 3.441167 | 0.5 | 0.5 | 3 | Heating | 3.443486 | -0.002319743
178.287 | 179.145 | 10206.36 | 3.4565 | 0.5 | 0.495 | 3 | Heating | 3.459301 | -0.002800717
178.787 | 179.641 | 10209.36 | 3.4705 | 0.5 | 0.496 | 3 | Heating | 3.475177 | -0.004677351
179.287 | 180.141 | 10212.36 | 3.487083 | 0.5 | 0.5 | 3 | Heating | 3.491213 | -0.00412994
179.783 | 180.637 | 10215.36 | 3.504333 | 0.496 | 0.496 | 3 | Heating | 3.507152 | -0.002819044
180.283 | 181.137 | 10218.36 | 3.52175 | 0.5 | 0.5 | 3 | Heating | 3.523252 | -0.001502221
180.783 | 181.629 | 10221.36 | 3.537167 | 0.5 | 0.492 | 3 | Heating | 3.539126 | -0.001959819
181.283 | 182.129 | 10224.36 | 3.55375 | 0.5 | 0.5 | 3 | Heating | 3.555292 | -0.001541878
181.783 | 182.633 | 10227.36 | 3.569833 | 0.5 | 0.504 | 3 | Heating | 3.571621 | -0.001787418
182.279 | 183.133 | 10230.36 | 3.586167 | 0.496 | 0.5 | 3 | Heating | 3.587854 | -0.001687732
182.779 | 183.633 | 10233.36 | 3.602 | 0.5 | 0.5 | 3 | Heating | 3.604123 | -0.002122756
183.279 | 184.133 | 10236.36 | 3.6185 | 0.5 | 0.5 | 3 | Heating | 3.620426 | -0.001926301
183.779 | 184.625 | 10239.36 | 3.635667 | 0.5 | 0.492 | 3 | Heating | 3.636504 | -0.0008371335
184.279 | 185.125 | 10242.36 | 3.652083 | 0.5 | 0.5 | 3 | Heating | 3.652879 | -0.0007952372
184.775 | 185.625 | 10245.36 | 3.666667 | 0.496 | 0.5 | 3 | Heating | 3.66929 | -0.002623287
185.275 | 186.125 | 10248.36 | 3.681417 | 0.5 | 0.5 | 3 | Heating | 3.685738 | -0.00432176
185.775 | 186.629 | 10251.36 | 3.700667 | 0.5 | 0.504 | 3 | Heating | 3.702357 | -0.001689841
186.275 | 187.125 | 10254.36 | 3.7185 | 0.5 | 0.496 | 3 | Heating | 3.718749 | -0.0002485521
186.775 | 187.625 | 10257.36 | 3.734833 | 0.5 | 0.5 | 3 | Heating | 3.735311 | -0.0004778269
187.27 | 188.125 | 10260.36 | 3.75025 | 0.495 | 0.5 | 3 | Heating | 3.751913 | -0.001662768
187.77 | 188.616 | 10263.36 | 3.76725 | 0.5 | 0.491 | 3 | Heating | 3.768254 | -0.001003963
188.27 | 189.12 | 10266.36 | 3.784833 | 0.5 | 0.504 | 3 | Heating | 3.785068 | -0.0002345525
188.77 | 189.62 | 10269.36 | 3.801 | 0.5 | 0.5 | 3 | Heating | 3.801789 | -0.0007889532
189.27 | 190.116 | 10272.36 | 3.818417 | 0.5 | 0.496 | 3 | Heating | 3.818417 | -4.440892e-15
189.766 | 190.616 | 10275.36 | 3.834917 | 0.496 | 0.5 | 3 | Heating | 3.83522 | -0.000303023
190.266 | 191.112 | 10278.36 | 3.851083 | 0.5 | 0.496 | 3 | Heating | 3.85193 | -0.0008463097
190.766 | 191.612 | 10281.36 | 3.86875 | 0.5 | 0.5 | 3 | Heating | 3.868817 | -6.651664e-05
191.266 | 192.112 | 10284.36 | 3.886083 | 0.5 | 0.5 | 3 | Heating | 3.885746 | 0.000337135
191.766 | 192.612 | 10287.36 | 3.902333 | 0.5 | 0.5 | 3 | Heating | 3.902719 | -0.0003858322
192.262 | 193.112 | 10290.36 | 3.91825 | 0.496 | 0.5 | 3 | Heating | 3.919736 | -0.001485896
192.762 | 193.612 | 10293.36 | 3.936833 | 0.5 | 0.5 | 3 | Heating | 3.936797 | 3.646625e-05
193.262 | 194.108 | 10296.36 | 3.953417 | 0.5 | 0.496 | 3 | Heating | 3.953766 | -0.0003488656
193.762 | 194.608 | 10299.36 | 3.969167 | 0.5 | 0.5 | 3 | Heating | 3.970916 | -0.001749387
194.262 | 195.112 | 10302.36 | 3.98825 | 0.5 | 0.504 | 3 | Heating | 3.98825 | -4.884981e-15
194.758 | 195.608 | 10305.36 | 4.0065 | 0.496 | 0.496 | 3 | Heating | 4.005355 | 0.001145417
195.258 | 196.108 | 10308.36 | 4.024 | 0.5 | 0.5 | 3 | Heating | 4.022644 | 0.001356454
195.758 | 196.6 | 10311.36 | 4.040833 | 0.5 | 0.492 | 3 | Heating | 4.039702 | 0.001131473
196.258 | 197.1 | 10314.36 | 4.05625 | 0.5 | 0.5 | 3 | Heating | 4.057085 | -0.0008347401
196.758 | 197.6 | 10317.36 | 4.073917 | 0.5 | 0.5 | 3 | Heating | 4.074516 | -0.0005990025
197.254 | 198.091 | 10320.36 | 4.091083 | 0.496 | 0.491 | 3 | Heating | 4.09168 | -0.0005967302
197.754 | 198.591 | 10323.36 | 4.108917 | 0.5 | 0.5 | 3 | Heating | 4.109208 | -0.0002909714
198.254 | 199.091 | 10326.36 | 4.1255 | 0.5 | 0.5 | 3 | Heating | 4.126785 | -0.001284686
198.754 | 199.583 | 10329.36 | 4.140583 | 0.5 | 0.492 | 3 | Heating | 4.144129 | -0.003545924
199.254 | 200.083 | 10332.36 | 4.158833 | 0.5 | 0.5 | 3 | Heating
199.75 | 200.583 | 10335.36 | 4.176417 | 0.496 | 0.5 | 3 | Heating
200.25 | 201.075 | 10338.36 | 4.19525 | 0.5 | 0.492 | 3 | Heating
200.75 | 201.579 | 10341.36 | 4.210583 | 0.5 | 0.504 | 3 | Heating
201.25 | 202.075 | 10344.36 | 4.22875 | 0.5 | 0.496 | 3 | Heating
201.75 | 202.579 | 10347.36 | 4.2405 | 0.5 | 0.504 | 3 | Heating
202.245 | 203.075 | 10350.36 | 4.260667 | 0.495 | 0.496 | 3 | Heating
202.745 | 203.57 | 10353.36 | 4.281333 | 0.5 | 0.495 | 3 | Heating
203.245 | 204.066 | 10356.36 | 4.301333 | 0.5 | 0.496 | 3 | Heating
203.745 | 204.57 | 10359.36 | 4.317833 | 0.5 | 0.504 | 3 | Heating
204.245 | 205.066 | 10362.36 | 4.33575 | 0.5 | 0.496 | 3 | Heating
204.741 | 205.562 | 10365.36 | 4.354 | 0.496 | 0.496 | 3 | Heating
205.241 | 206.062 | 10368.36 | 4.371333 | 0.5 | 0.5 | 3 | Heating
205.741 | 206.558 | 10371.36 | 4.3885 | 0.5 | 0.496 | 3 | Heating
206.241 | 207.058 | 10374.36 | 4.407333 | 0.5 | 0.5 | 3 | Heating
206.741 | 207.554 | 10377.36 | 4.42475 | 0.5 | 0.496 | 3 | Heating
207.237 | 208.054 | 10380.36 | 4.444 | 0.496 | 0.5 | 3 | Heating
207.737 | 208.554 | 10383.36 | 4.461333 | 0.5 | 0.5 | 3 | Heating
208.237 | 209.045 | 10386.36 | 4.480417 | 0.5 | 0.491 | 3 | Heating
208.737 | 209.55 | 10389.36 | 4.4985 | 0.5 | 0.505 | 3 | Heating
209.237 | 210.045 | 10392.36 | 4.516167 | 0.5 | 0.495 | 3 | Heating
209.737 | 210.537 | 10395.36 | 4.534917 | 0.5 | 0.492 | 3 | Heating
210.233 | 211.041 | 10398.36 | 4.553 | 0.496 | 0.504 | 3 | Heating
210.733 | 211.541 | 10401.36 | 4.572083 | 0.5 | 0.5 | 3 | Heating
211.233 | 212.033 | 10404.36 | 4.59025 | 0.5 | 0.492 | 3 | Heating
211.733 | 212.537 | 10407.36 | 4.608333 | 0.5 | 0.504 | 3 | Heating
212.233 | 213.033 | 10410.36 | 4.62725 | 0.5 | 0.496 | 3 | Heating
212.729 | 213.537 | 10413.36 | 4.64475 | 0.496 | 0.504 | 3 | Heating
213.229 | 214.033 | 10416.36 | 4.662833 | 0.5 | 0.496 | 3 | Heating
213.729 | 214.529 | 10419.36 | 4.681083 | 0.5 | 0.496 | 3 | Heating
214.229 | 215.025 | 10422.36 | 4.7 | 0.5 | 0.496 | 3 | Heating
214.729 | 215.533 | 10425.36 | 4.718667 | 0.5 | 0.508 | 3 | Heating
215.225 | 216.029 | 10428.36 | 4.738083 | 0.496 | 0.496 | 3 | Heating
215.725 | 216.529 | 10431.36 | 4.756333 | 0.5 | 0.5 | 3 | Heating
216.225 | 217.025 | 10434.36 | 4.77575 | 0.5 | 0.496 | 3 | Heating
216.725 | 217.52 | 10437.36 | 4.794417 | 0.5 | 0.495 | 3 | Heating
217.225 | 218.025 | 10440.36 | 4.81325 | 0.5 | 0.505 | 3 | Heating
217.72 | 218.516 | 10443.36 | 4.83275 | 0.495 | 0.491 | 3 | Heating
218.22 | 219.016 | 10446.36 | 4.852167 | 0.5 | 0.5 | 3 | Heating
218.72 | 219.516 | 10449.36 | 4.87025 | 0.5 | 0.5 | 3 | Heating
219.22 | 220.012 | 10452.36 | 4.889333 | 0.5 | 0.496 | 3 | Heating
219.72 | 220.512 | 10455.36 | 4.90875 | 0.5 | 0.5 | 3 | Heating
220.216 | 221.012 | 10458.36 | 4.92725 | 0.496 | 0.5 | 3 | Heating
220.716 | 221.508 | 10461.36 | 4.94725 | 0.5 | 0.496 | 3 | Heating
221.216 | 222.012 | 10464.36 | 4.966833 | 0.5 | 0.504 | 3 | Heating
221.716 | 222.504 | 10467.36 | 4.985 | 0.5 | 0.492 | 3 | Heating
222.216 | 223.004 | 10470.36 | 5.004333 | 0.5 | 0.5 | 3 | Heating
222.712 | 223.504 | 10473.36 | 5.024583 | 0.496 | 0.5 | 3 | Heating
223.212 | 224 | 10476.36 | 5.043333 | 0.5 | 0.496 | 3 | Heating
223.712 | 224.5 | 10479.36 | 5.062583 | 0.5 | 0.5 | 3 | Heating
224.212 | 225.004 | 10482.36 | 5.082417 | 0.5 | 0.504 | 3 | Heating
224.712 | 225.5 | 10485.36 | 5.101833 | 0.5 | 0.496 | 3 | Heating
225.208 | 225.995 | 10488.36 | 5.122167 | 0.496 | 0.495 | 3 | Heating
225.708 | 226.495 | 10491.36 | 5.1405 | 0.5 | 0.5 | 3 | Heating
226.208 | 226.995 | 10494.36 | 5.161417 | 0.5 | 0.5 | 3 | Heating
226.708 | 227.491 | 10497.36 | 5.18025 | 0.5 | 0.496 | 3 | Heating
227.208 | 227.987 | 10500.36 | 5.199833 | 0.5 | 0.496 | 3 | Heating
227.704 | 228.491 | 10503.36 | 5.219917 | 0.496 | 0.504 | 3 | Heating
228.204 | 228.987 | 10506.36 | 5.240167 | 0.5 | 0.496 | 3 | Heating
228.704 | 229.479 | 10509.36 | 5.259833 | 0.5 | 0.492 | 3 | Heating
229.204 | 229.983 | 10512.36 | 5.279083 | 0.5 | 0.504 | 3 | Heating
229.704 | 230.491 | 10515.36 | 5.30025 | 0.5 | 0.508 | 3 | Heating
230.2 | 230.983 | 10518.36 | 5.319667 | 0.496 | 0.492 | 3 | Heating
230.7 | 231.487 | 10521.36 | 5.339667 | 0.5 | 0.504 | 3 | Heating
231.2 | 231.979 | 10524.36 | 5.358917 | 0.5 | 0.492 | 3 | Heating
231.7 | 232.483 | 10527.36 | 5.379 | 0.5 | 0.504 | 3 | Heating
232.2 | 232.987 | 10530.36 | 5.398917 | 0.5 | 0.504 | 3 | Heating
232.695 | 233.483 | 10533.36 | 5.420583 | 0.495 | 0.496 | 3 | Heating
233.195 | 233.979 | 10536.36 | 5.441083 | 0.5 | 0.496 | 3 | Heating
233.695 | 234.483 | 10539.36 | 5.461083 | 0.5 | 0.504 | 3 | Heating
234.195 | 234.979 | 10542.36 | 5.48025 | 0.5 | 0.496 | 3 | Heating
234.695 | 235.479 | 10545.36 | 5.50075 | 0.5 | 0.5 | 3 | Heating
235.191 | 235.979 | 10548.36 | 5.522083 | 0.496 | 0.5 | 3 | Heating
235.691 | 236.479 | 10551.36 | 5.54225 | 0.5 | 0.5 | 3 | Heating
236.191 | 236.975 | 10554.36 | 5.562083 | 0.5 | 0.496 | 3 | Heating
236.691 | 237.475 | 10557.36 | 5.581833 | 0.5 | 0.5 | 3 | Heating
237.191 | 237.97 | 10560.36 | 5.603583 | 0.5 | 0.495 | 3 | Heating
237.687 | 238.466 | 10563.36 | 5.6245 | 0.496 | 0.496 | 3 | Heating
238.187 | 238.975 | 10566.36 | 5.643583 | 0.5 | 0.509 | 3 | Heating
238.687 | 239.466 | 10569.36 | 5.66475 | 0.5 | 0.491 | 3 | Heating
239.187 | 239.97 | 10572.36 | 5.686 | 0.5 | 0.504 | 3 | Heating
239.687 | 240.47 | 10575.36 | 5.706333 | 0.5 | 0.5 | 3 | Heating
240.183 | 240.97 | 10578.36 | 5.728167 | 0.496 | 0.5 | 3 | Heating
240.683 | 241.47 | 10581.36 | 5.748667 | 0.5 | 0.5 | 3 | Heating
241.183 | 241.97 | 10584.36 | 5.76775 | 0.5 | 0.5 | 3 | Heating
241.683 | 242.466 | 10587.36 | 5.788083 | 0.5 | 0.496 | 3 | Heating
242.183 | 242.966 | 10590.36 | 5.810833 | 0.5 | 0.5 | 3 | Heating
242.683 | 243.47 | 10593.36 | 5.832167 | 0.5 | 0.504 | 3 | Heating
243.179 | 243.966 | 10596.36 | 5.85275 | 0.496 | 0.496 | 3 | Heating
243.679 | 244.466 | 10599.36 | 5.874083 | 0.5 | 0.5 | 3 | Heating
244.179 | 244.962 | 10602.36 | 5.89525 | 0.5 | 0.496 | 3 | Heating
244.679 | 245.466 | 10605.36 | 5.916833 | 0.5 | 0.504 | 3 | Heating
245.179 | 245.962 | 10608.36 | 5.936833 | 0.5 | 0.496 | 3 | Heating
245.675 | 246.462 | 10611.36 | 5.958083 | 0.496 | 0.5 | 3 | Heating
246.175 | 246.962 | 10614.36 | 5.979417 | 0.5 | 0.5 | 3 | Heating
246.675 | 247.458 | 10617.36 | 6.000083 | 0.5 | 0.496 | 3 | Heating
247.175 | 247.958 | 10620.36 | 6.02025 | 0.5 | 0.5 | 3 | Heating
247.675 | 248.458 | 10623.36 | 6.04275 | 0.5 | 0.5 | 3 | Heating
248.17 | 248.962 | 10626.36 | 6.064583 | 0.495 | 0.504 | 3 | Heating
248.67 | 249.458 | 10629.36 | 6.087417 | 0.5 | 0.496 | 3 | Heating
249.17 | 249.954 | 10632.36 | 6.107667 | 0.5 | 0.496 | 3 | Heating
249.67 | 250.454 | 10635.36 | 6.129167 | 0.5 | 0.5 | 3 | Heating
250.17 | 250.958 | 10638.36 | 6.15175 | 0.5 | 0.504 | 3 | Heating
250.666 | 251.45 | 10641.36 | 6.173667 | 0.496 | 0.492 | 3 | Heating
251.166 | 251.95 | 10644.36 | 6.195167 | 0.5 | 0.5 | 3 | Heating
251.666 | 252.445 | 10647.36 | 6.217 | 0.5 | 0.495 | 3 | Heating
252.166 | 252.941 | 10650.36 | 6.237667 | 0.5 | 0.496 | 3 | Heating
252.666 | 253.441 | 10653.36 | 6.261083 | 0.5 | 0.5 | 3 | Heating
253.162 | 253.941 | 10656.36 | 6.282667 | 0.496 | 0.5 | 3 | Heating
253.662 | 254.441 | 10659.36 | 6.305167 | 0.5 | 0.5 | 3 | Heating
254.162 | 254.937 | 10662.36 | 6.326167 | 0.5 | 0.496 | 3 | Heating
254.662 | 255.433 | 10665.36 | 6.348167 | 0.5 | 0.496 | 3 | Heating
255.162 | 255.933 | 10668.36 | 6.371333 | 0.5 | 0.5 | 3 | Heating
255.658 | 256.429 | 10671.36 | 6.394667 | 0.496 | 0.496 | 3 | Heating
256.158 | 256.925 | 10674.36 | 6.415917 | 0.5 | 0.496 | 3 | Heating
256.658 | 257.425 | 10677.36 | 6.437667 | 0.5 | 0.5 | 3 | Heating
257.158 | 257.92 | 10680.36 | 6.460917 | 0.5 | 0.495 | 3 | Heating
257.658 | 258.416 | 10683.36 | 6.482083 | 0.5 | 0.496 | 3 | Heating
258.154 | 258.916 | 10686.36 | 6.50575 | 0.496 | 0.5 | 3 | Heating
258.654 | 259.416 | 10689.36 | 6.527917 | 0.5 | 0.5 | 3 | Heating
259.154 | 259.912 | 10692.36 | 6.550167 | 0.5 | 0.496 | 3 | Heating
259.654 | 260.412 | 10695.36 | 6.573333 | 0.5 | 0.5 | 3 | Heating
260.154 | 260.908 | 10698.36 | 6.595833 | 0.5 | 0.496 | 3 | Heating
260.65 | 261.408 | 10701.36 | 6.619167 | 0.496 | 0.5 | 3 | Heating
261.15 | 261.908 | 10704.36 | 6.642667 | 0.5 | 0.5 | 3 | Heating
261.65 | 262.408 | 10707.36 | 6.665 | 0.5 | 0.5 | 3 | Heating
262.15 | 262.904 | 10710.36 | 6.688 | 0.5 | 0.496 | 3 | Heating
262.65 | 263.404 | 10713.36 | 6.709583 | 0.5 | 0.5 | 3 | Heating
263.145 | 263.904 | 10716.36 | 6.73325 | 0.495 | 0.5 | 3 | Heating
263.645 | 264.404 | 10719.36 | 6.755667 | 0.5 | 0.5 | 3 | Heating
264.145 | 264.895 | 10722.36 | 6.779 | 0.5 | 0.491 | 3 | Heating
264.645 | 265.395 | 10725.36 | 6.803333 | 0.5 | 0.5 | 3 | Heating
265.145 | 265.895 | 10728.36 | 6.825583 | 0.5 | 0.5 | 3 | Heating
265.641 | 266.395 | 10731.36 | 6.8475 | 0.496 | 0.5 | 3 | Heating
266.141 | 266.87 | 10734.36 | 6.872917 | 0.5 | 0.475 | 3 | Heating
266.641 | 267.391 | 10737.36 | 6.895167 | 0.5 | 0.521 | 3 | Heating
267.141 | 267.887 | 10740.36 | 6.919167 | 0.5 | 0.496 | 3 | Heating
267.641 | 268.383 | 10743.36 | 6.9425 | 0.5 | 0.496 | 3 | Heating
268.137 | 268.883 | 10746.36 | 6.966833 | 0.496 | 0.5 | 3 | Heating
268.637 | 269.387 | 10749.36 | 6.989417 | 0.5 | 0.504 | 3 | Heating
269.137 | 269.887 | 10752.36 | 7.01275 | 0.5 | 0.5 | 3 | Heating
269.637 | 270.383 | 10755.36 | 7.03625 | 0.5 | 0.496 | 3 | Heating
270.137 | 270.887 | 10758.36 | 7.059333 | 0.5 | 0.504 | 3 | Heating
270.633 | 271.383 | 10761.36 | 7.083583 | 0.496 | 0.496 | 3 | Heating
271.133 | 271.879 | 10764.36 | 7.108 | 0.5 | 0.496 | 3 | Heating
271.633 | 272.379 | 10767.36 | 7.131333 | 0.5 | 0.5 | 3 | Heating
272.133 | 272.879 | 10770.36 | 7.154583 | 0.5 | 0.5 | 3 | Heating
272.633 | 273.375 | 10773.36 | 7.178667 | 0.5 | 0.496 | 3 | Heating
273.133 | 273.875 | 10776.36 | 7.202417 | 0.5 | 0.5 | 3 | Heating
273.629 | 274.37 | 10779.36 | 7.22625 | 0.496 | 0.495 | 3 | Heating
274.129 | 274.87 | 10782.36 | 7.250583 | 0.5 | 0.5 | 3 | Heating
274.629 | 275.37 | 10785.36 | 7.2755 | 0.5 | 0.5 | 3 | Heating
275.129 | 275.866 | 10788.36 | 7.298667 | 0.5 | 0.496 | 3 | Heating
275.629 | 276.366 | 10791.36 | 7.32325 | 0.5 | 0.5 | 3 | Heating
276.125 | 276.866 | 10794.36 | 7.347583 | 0.496 | 0.5 | 3 | Heating
276.625 | 277.366 | 10797.36 | 7.3725 | 0.5 | 0.5 | 3 | Heating
277.125 | 277.862 | 10800.36 | 7.397333 | 0.5 | 0.496 | 3 | Heating
277.625 | 278.362 | 10803.36 | 7.421667 | 0.5 | 0.5 | 3 | Heating
278.125 | 278.862 | 10806.36 | 7.445667 | 0.5 | 0.5 | 3 | Heating
278.62 | 279.362 | 10809.36 | 7.470917 | 0.495 | 0.5 | 3 | Heating
279.12 | 279.862 | 10812.36 | 7.495333 | 0.5 | 0.5 | 3 | Heating
279.62 | 280.362 | 10815.36 | 7.520333 | 0.5 | 0.5 | 3 | Heating
280.12 | 280.862 | 10818.36 | 7.545667 | 0.5 | 0.5 | 3 | Heating
280.62 | 281.358 | 10821.36 | 7.569917 | 0.5 | 0.496 | 3 | Heating
281.116 | 281.858 | 10824.36 | 7.59475 | 0.496 | 0.5 | 3 | Heating
281.616 | 282.358 | 10827.36 | 7.6185 | 0.5 | 0.5 | 3 | Heating
282.116 | 282.854 | 10830.36 | 7.643167 | 0.5 | 0.496 | 3 | Heating
282.616 | 283.358 | 10833.36 | 7.668833 | 0.5 | 0.504 | 3 | Heating
283.116 | 283.85 | 10836.36 | 7.692917 | 0.5 | 0.492 | 3 | Heating
283.612 | 284.35 | 10839.36 | 7.71875 | 0.496 | 0.5 | 3 | Heating
284.112 | 284.85 | 10842.36 | 7.7435 | 0.5 | 0.5 | 3 | Heating
284.612 | 285.35 | 10845.36 | 7.768583 | 0.5 | 0.5 | 3 | Heating
285.112 | 285.85 | 10848.36 | 7.79425 | 0.5 | 0.5 | 3 | Heating
285.612 | 286.345 | 10851.36 | 7.819583 | 0.5 | 0.495 | 3 | Heating
286.108 | 286.845 | 10854.36 | 7.84425 | 0.496 | 0.5 | 3 | Heating
286.608 | 287.35 | 10857.36 | 7.870333 | 0.5 | 0.505 | 3 | Heating
287.108 | 287.845 | 10860.36 | 7.897333 | 0.5 | 0.495 | 3 | Heating
287.608 | 288.341 | 10863.36 | 7.922 | 0.5 | 0.496 | 3 | Heating
288.108 | 288.845 | 10866.36 | 7.948583 | 0.5 | 0.504 | 3 | Heating
288.604 | 289.341 | 10869.36 | 7.97275 | 0.496 | 0.496 | 3 | Heating
289.104 | 289.841 | 10872.36 | 7.999667 | 0.5 | 0.5 | 3 | Heating
289.604 | 290.345 | 10875.36 | 8.026083 | 0.5 | 0.504 | 3 | Heating | 8.026083 | -4.796163e-14
290.104 | 290.841 | 10878.36 | 8.051333 | 0.5 | 0.496 | 3 | Heating | 8.05205 | -0.0007161834
290.604 | 291.345 | 10881.36 | 8.077417 | 0.5 | 0.504 | 3 | Heating | 8.078427 | -0.001010491
291.1 | 291.845 | 10884.36 | 8.102833 | 0.496 | 0.5 | 3 | Heating | 8.104589 | -0.001755773
291.6 | 292.337 | 10887.36 | 8.128417 | 0.5 | 0.492 | 3 | Heating | 8.130327 | -0.001910573
292.1 | 292.837 | 10890.36 | 8.1555 | 0.5 | 0.5 | 3 | Heating | 8.15648 | -0.0009795299
292.6 | 293.337 | 10893.36 | 8.182583 | 0.5 | 0.5 | 3 | Heating | 8.182628 | -4.506941e-05
293.1 | 293.837 | 10896.36 | 8.208917 | 0.5 | 0.5 | 3 | Heating | 8.208775 | 0.0001418363
293.595 | 294.337 | 10899.36 | 8.23675 | 0.495 | 0.5 | 3 | Heating | 8.23492 | 0.001830215
294.095 | 294.833 | 10902.36 | 8.261333 | 0.5 | 0.496 | 3 | Heating | 8.260855 | 0.0004782509
294.595 | 295.333 | 10905.36 | 8.287 | 0.5 | 0.5 | 3 | Heating | 8.287 | -5.329071e-15
295.095 | 295.837 | 10908.36 | 8.314 | 0.5 | 0.504 | 3 | Heating | 8.313356 | 0.0006444674
295.595 | 296.333 | 10911.36 | 8.340417 | 0.5 | 0.496 | 3 | Heating | 8.339295 | 0.001121552
296.091 | 296.833 | 10914.36 | 8.3665 | 0.496 | 0.5 | 3 | Heating | 8.365447 | 0.001052743
296.591 | 297.333 | 10917.36 | 8.392333 | 0.5 | 0.5 | 3 | Heating | 8.391604 | 0.0007295824
297.091 | 297.833 | 10920.36 | 8.419667 | 0.5 | 0.5 | 3 | Heating | 8.417766 | 0.001901097
297.591 | 298.329 | 10923.36 | 8.44525 | 0.5 | 0.496 | 3 | Heating | 8.443724 | 0.001525687
298.091 | 298.829 | 10926.36 | 8.471667 | 0.5 | 0.5 | 3 | Heating | 8.4699 | 0.00176703
298.587 | 299.329 | 10929.36 | 8.498333 | 0.496 | 0.5 | 3 | Heating | 8.496083 | 0.00225014
299.087 | 299.833 | 10932.36 | 8.524083 | 0.5 | 0.504 | 3 | Heating | 8.522486 | 0.001597796
299.587 | 300.333 | 10935.36 | 8.5505 | 0.5 | 0.5 | 3 | Heating | 8.548689 | 0.001811437
300.087 | 300.833 | 10938.36 | 8.57525 | 0.5 | 0.5 | 3 | Heating | 8.574903 | 0.0003472531
300.587 | 301.337 | 10941.36 | 8.602 | 0.5 | 0.504 | 3 | Heating | 8.601339 | 0.000661077
301.083 | 301.829 | 10944.36 | 8.628667 | 0.496 | 0.492 | 3 | Heating | 8.627159 | 0.001508159
301.583 | 302.333 | 10947.36 | 8.655 | 0.5 | 0.504 | 3 | Heating | 8.653622 | 0.001378031
302.083 | 302.829 | 10950.36 | 8.6795 | 0.5 | 0.496 | 3 | Heating | 8.67968 | -0.000180296
302.583 | 303.329 | 10953.36 | 8.705917 | 0.5 | 0.5 | 3 | Heating | 8.705965 | -4.805444e-05
303.083 | 303.829 | 10956.36 | 8.733417 | 0.5 | 0.5 | 3 | Heating | 8.732266 | 0.001150537
303.583 | 304.329 | 10959.36 | 8.757333 | 0.5 | 0.5 | 3 | Heating | 8.758585 | -0.001252161
304.079 | 304.829 | 10962.36 | 8.787833 | 0.496 | 0.5 | 3 | Heating | 8.784924 | 0.002909547
304.579 | 305.329 | 10965.36 | 8.8125 | 0.5 | 0.5 | 3 | Heating | 8.811282 | 0.001218021
305.079 | 305.825 | 10968.36 | 8.839333 | 0.5 | 0.496 | 3 | Heating | 8.83745 | 0.001883407
305.579 | 306.325 | 10971.36 | 8.86725 | 0.5 | 0.5 | 3 | Heating | 8.863851 | 0.003399343
306.079 | 306.82 | 10974.36 | 8.894083 | 0.5 | 0.495 | 3 | Heating | 8.89001 | 0.004073488
306.575 | 307.32 | 10977.36 | 8.9215 | 0.496 | 0.5 | 3 | Heating | 8.916457 | 0.005043076
307.075 | 307.816 | 10980.36 | 8.947333 | 0.5 | 0.496 | 3 | Heating | 8.942717 | 0.004616462
307.575 | 308.316 | 10983.36 | 8.977083 | 0.5 | 0.5 | 3 | Heating | 8.969214 | 0.007869134
308.075 | 308.816 | 10986.36 | 9.002833 | 0.5 | 0.5 | 3 | Heating | 8.995738 | 0.007095125
308.575 | 309.32 | 10989.36 | 9.032917 | 0.5 | 0.504 | 3 | Heating | 9.022502 | 0.01041427
309.07 | 309.812 | 10992.36 | 9.058167 | 0.495 | 0.492 | 3 | Heating | 9.048657 | 0.009509268
309.57 | 310.312 | 10995.36 | 9.087917 | 0.5 | 0.5 | 3 | Heating | 9.075267 | 0.01264962
310.07 | 310.816 | 10998.36 | 9.119917 | 0.5 | 0.504 | 3 | Heating | 9.10212 | 0.01779617
310.57 | 311.312 | 11001.36 | 9.14325 | 0.5 | 0.496 | 3 | Heating | 9.128579 | 0.01467102
311.07 | 311.812 | 11004.36 | 9.17075 | 0.5 | 0.5 | 3 | Heating | 9.155283 | 0.01546677
311.566 | 312.308 | 11007.36 | 9.201083 | 0.496 | 0.496 | 3 | Heating | 9.181807 | 0.01927642
312.066 | 312.816 | 11010.36 | 9.228167 | 0.5 | 0.508 | 3 | Heating | 9.209007 | 0.01915922
312.566 | 313.316 | 11013.36 | 9.259833 | 0.5 | 0.5 | 3 | Heating | 9.235815 | 0.02401801
313.066 | 313.812 | 11016.36 | 9.287667 | 0.5 | 0.496 | 3 | Heating | 9.262445 | 0.02522196
313.566 | 314.312 | 11019.36 | 9.314833 | 0.5 | 0.5 | 3 | Heating | 9.289326 | 0.02550727
314.062 | 314.808 | 11022.36 | 9.345167 | 0.496 | 0.496 | 3 | Heating | 9.31603 | 0.02913642
314.562 | 315.304 | 11025.36 | 9.373167 | 0.5 | 0.496 | 3 | Heating | 9.342773 | 0.03039356
315.062 | 315.8 | 11028.36 | 9.402083 | 0.5 | 0.496 | 3 | Heating | 9.369556 | 0.03252773
315.562 | 316.304 | 11031.36 | 9.431417 | 0.5 | 0.504 | 3 | Heating | 9.396812 | 0.03460504
316.062 | 316.804 | 11034.36 | 9.4615 | 0.5 | 0.5 | 3 | Heating | 9.423894 | 0.03760628
316.558 | 317.304 | 11037.36 | 9.490583 | 0.496 | 0.5 | 3 | Heating | 9.451019 | 0.03956433
317.058 | 317.795 | 11040.36 | 9.520083 | 0.5 | 0.491 | 3 | Heating | 9.477699 | 0.04238435
317.558 | 318.295 | 11043.36 | 9.5505 | 0.5 | 0.5 | 3 | Heating | 9.504913 | 0.04558727
318.058 | 318.795 | 11046.36 | 9.579333 | 0.5 | 0.5 | 3 | Heating | 9.532173 | 0.04716078
318.558 | 319.291 | 11049.36 | 9.610833 | 0.5 | 0.496 | 3 | Heating | 9.559261 | 0.05157254
319.054 | 319.795 | 11052.36 | 9.6415 | 0.496 | 0.504 | 3 | Heating | 9.586834 | 0.05466565
319.554 | 320.295 | 11055.36 | 9.672583 | 0.5 | 0.5 | 3 | Heating | 9.614238 | 0.05834508
320.054 | 320.795 | 11058.36 | 9.702167 | 0.5 | 0.5 | 3 | Heating | 9.641692 | 0.06047453
320.554 | 321.291 | 11061.36 | 9.73325 | 0.5 | 0.496 | 3 | Heating | 9.668977 | 0.06427327
321.054 | 321.791 | 11064.36 | 9.76675 | 0.5 | 0.5 | 3 | Heating | 9.696533 | 0.07021695
321.55 | 322.287 | 11067.36 | 9.796583 | 0.496 | 0.496 | 3 | Heating | 9.723921 | 0.07266216
322.05 | 322.783 | 11070.36 | 9.828583 | 0.5 | 0.496 | 3 | Heating | 9.751362 | 0.07722105
322.55 | 323.279 | 11073.36 | 9.857833 | 0.5 | 0.496 | 3 | Heating | 9.778857 | 0.078976
323.05 | 323.783 | 11076.36 | 9.8895 | 0.5 | 0.504 | 3 | Heating | 9.806852 | 0.08264793
323.55 | 324.283 | 11079.36 | 9.922833 | 0.5 | 0.5 | 3 | Heating | 9.834682 | 0.08815172
324.045 | 324.779 | 11082.36 | 9.955417 | 0.495 | 0.496 | 3 | Heating | 9.862346 | 0.09307111
324.545 | 325.275 | 11085.36 | 9.988333 | 0.5 | 0.496 | 3 | Heating | 9.890067 | 0.09826609
325.045 | 325.775 | 11088.36 | 10.02083 | 0.5 | 0.5 | 3 | Heating | 9.918072 | 0.1027614
325.545 | 326.27 | 11091.36 | 10.05383 | 0.5 | 0.495 | 3 | Heating | 9.945856 | 0.1079771
326.045 | 326.77 | 11094.36 | 10.087 | 0.5 | 0.5 | 3 | Heating | 9.973983 | 0.1130174
326.541 | 327.266 | 11097.36 | 10.12117 | 0.496 | 0.496 | 3 | Heating | 10.00195 | 0.119221
327.041 | 327.77 | 11100.36 | 10.1565 | 0.5 | 0.504 | 3 | Heating | 10.03042 | 0.1260762
327.541 | 328.27 | 11103.36 | 10.19208 | 0.5 | 0.5 | 3 | Heating | 10.05874 | 0.1333427
328.041 | 328.766 | 11106.36 | 10.229 | 0.5 | 0.496 | 3 | Heating | 10.0869 | 0.1421043
328.541 | 329.266 | 11109.36 | 10.26308 | 0.5 | 0.5 | 3 | Heating | 10.11534 | 0.1477393
329.037 | 329.766 | 11112.36 | 10.29975 | 0.496 | 0.5 | 3 | Heating | 10.14386 | 0.1558903
329.537 | 330.262 | 11115.36 | 10.33808 | 0.5 | 0.496 | 3 | Heating | 10.17221 | 0.1658685
330.037 | 330.758 | 11118.36 | 10.37533 | 0.5 | 0.496 | 3 | Heating | 10.20064 | 0.1746951
330.537 | 331.262 | 11121.36 | 10.41475 | 0.5 | 0.504 | 3 | Heating | 10.22959 | 0.185159
331.037 | 331.754 | 11124.36 | 10.45433 | 0.5 | 0.492 | 3 | Heating | 10.25792 | 0.1964091
331.533 | 332.258 | 11127.36 | 10.49642 | 0.496 | 0.504 | 3 | Heating | 10.28702 | 0.2093956
332.033 | 332.754 | 11130.36 | 10.53833 | 0.5 | 0.496 | 3 | Heating | 10.31573 | 0.2226047
332.533 | 333.25 | 11133.36 | 10.58167 | 0.5 | 0.496 | 3 | Heating | 10.34451 | 0.2371574
333.033 | 333.75 | 11136.36 | 10.62583 | 0.5 | 0.5 | 3 | Heating | 10.3736 | 0.2522364
333.533 | 334.245 | 11139.36 | 10.67083 | 0.5 | 0.495 | 3 | Heating | 10.40247 | 0.2683647
334.033 | 334.745 | 11142.36 | 10.71817 | 0.5 | 0.5 | 3 | Heating | 10.43171 | 0.2864579
334.529 | 335.245 | 11145.36 | 10.76675 | 0.496 | 0.5 | 3 | Heating | 10.46103 | 0.3057231
335.029 | 335.745 | 11148.36 | 10.81708 | 0.5 | 0.5 | 3 | Heating | 10.49042 | 0.3266593
335.529 | 336.241 | 11151.36 | 10.86892 | 0.5 | 0.496 | 3 | Heating | 10.51967 | 0.3492515
336.029 | 336.741 | 11154.36 | 10.9205 | 0.5 | 0.5 | 3 | Heating | 10.54922 | 0.3712773
336.529 | 337.237 | 11157.36 | 10.97575 | 0.5 | 0.496 | 3 | Heating | 10.57862 | 0.3971253
337.025 | 337.741 | 11160.36 | 11.02842 | 0.496 | 0.504 | 3 | Heating | 10.60858 | 0.4198321
337.525 | 338.241 | 11163.36 | 11.07775 | 0.5 | 0.5 | 3 | Heating | 10.63839 | 0.4393591
338.025 | 338.737 | 11166.36 | 11.12525 | 0.5 | 0.496 | 3 | Heating | 10.66804 | 0.4572074
338.525 | 339.241 | 11169.36 | 11.16142 | 0.5 | 0.504 | 3 | Heating | 10.69826 | 0.4631576
339.025 | 339.737 | 11172.36 | 11.18208 | 0.5 | 0.496 | 3 | Heating | 10.72808 | 0.4540013
339.52 | 340.241 | 11175.36 | 11.18633 | 0.495 | 0.504 | 3 | Heating | 10.75847 | 0.4278588
340.02 | 340.737 | 11178.36 | 11.17492 | 0.5 | 0.496 | 3 | Heating | 10.78847 | 0.3864441
340.52 | 341.233 | 11181.36 | 11.14867 | 0.5 | 0.496 | 3 | Heating | 10.81856 | 0.3301077
341.02 | 341.737 | 11184.36 | 11.11783 | 0.5 | 0.504 | 3 | Heating | 10.84922 | 0.2686113
341.52 | 342.233 | 11187.36 | 11.08617 | 0.5 | 0.496 | 3 | Heating | 10.87949 | 0.2066774
342.016 | 342.733 | 11190.36 | 11.06367 | 0.496 | 0.5 | 3 | Heating | 10.91009 | 0.1535737
342.516 | 343.233 | 11193.36 | 11.05292 | 0.5 | 0.5 | 3 | Heating | 10.94079 | 0.1121265
343.016 | 343.729 | 11196.36 | 11.05292 | 0.5 | 0.496 | 3 | Heating | 10.97134 | 0.08158142
343.516 | 344.229 | 11199.36 | 11.06242 | 0.5 | 0.5 | 3 | Heating | 11.00222 | 0.06019484
344.016 | 344.729 | 11202.36 | 11.07617 | 0.5 | 0.5 | 3 | Heating | 11.0332 | 0.04296175
344.512 | 345.225 | 11205.36 | 11.097 | 0.496 | 0.496 | 3 | Heating | 11.06404 | 0.03296355
345.012 | 345.725 | 11208.36 | 11.11858 | 0.5 | 0.5 | 3 | Heating | 11.09521 | 0.02336864
345.512 | 346.229 | 11211.36 | 11.1435 | 0.5 | 0.504 | 3 | Heating | 11.12674 | 0.01675703
346.012 | 346.725 | 11214.36 | 11.1715 | 0.5 | 0.496 | 3 | Heating | 11.15787 | 0.01362961
346.512 | 347.225 | 11217.36 | 11.19917 | 0.5 | 0.5 | 3 | Heating | 11.18935 | 0.009816861
347.008 | 347.729 | 11220.36 | 11.22817 | 0.496 | 0.504 | 3 | Heating | 11.22118 | 0.006982043
347.508 | 348.225 | 11223.36 | 11.25867 | 0.5 | 0.496 | 3 | Heating | 11.25262 | 0.006050056
348.008 | 348.729 | 11226.36 | 11.28767 | 0.5 | 0.504 | 3 | Heating | 11.28466 | 0.00300598
348.508 | 349.225 | 11229.36 | 11.3185 | 0.5 | 0.496 | 3 | Heating | 11.3163 | 0.002199461
349.008 | 349.725 | 11232.36 | 11.35058 | 0.5 | 0.5 | 3 | Heating | 11.3483 | 0.002281979
349.504 | 350.229 | 11235.36 | 11.38067 | 0.496 | 0.504 | 3 | Heating | 11.38067 | 1.24345e-14
350.004 | 350.729 | 11238.36 | 11.41225 | 0.5 | 0.5 | 3 | Heating | 11.41288 | -0.0006337186
350.504 | 351.225 | 11241.36 | 11.4455 | 0.5 | 0.496 | 3 | Heating | 11.44495 | 0.0005491252
351.004 | 351.729 | 11244.36 | 11.47775 | 0.5 | 0.504 | 3 | Heating | 11.47765 | 0.0001037567
351.504 | 352.225 | 11247.36 | 11.50967 | 0.5 | 0.496 | 3 | Heating | 11.50993 | -0.0002661712
352 | 352.72 | 11250.36 | 11.54233 | 0.496 | 0.495 | 3 | Heating | 11.54226 | 6.905599e-05
352.5 | 353.22 | 11253.36 | 11.57375 | 0.5 | 0.5 | 3 | Heating | 11.57503 | -0.001284756
353 | 353.72 | 11256.36 | 11.60692 | 0.5 | 0.5 | 3 | Heating | 11.60792 | -0.001002561
353.5 | 354.22 | 11259.36 | 11.64008 | 0.5 | 0.5 | 3 | Heating | 11.64092 | -0.0008353319
354 | 354.716 | 11262.36 | 11.674 | 0.5 | 0.496 | 3 | Heating | 11.67377 | 0.0002313455
354.495 | 355.216 | 11265.36 | 11.707 | 0.495 | 0.5 | 3 | Heating | 11.707 | 1.776357e-15
354.995 | 355.72 | 11268.36 | 11.73917 | 0.5 | 0.504 | 3 | Heating | 11.74062 | -0.001449825
355.495 | 356.22 | 11271.36 | 11.77075 | 0.5 | 0.5 | 3 | Heating | 11.77409 | -0.003335512
355.995 | 356.72 | 11274.36 | 11.80442 | 0.5 | 0.5 | 3 | Heating | 11.80767 | -0.003257693
356.495 | 357.22 | 11277.36 | 11.83583 | 0.5 | 0.5 | 3 | Heating | 11.84138 | -0.005550673
356.991 | 357.72 | 11280.36 | 11.86975 | 0.496 | 0.5 | 3 | Heating | 11.87522 | -0.005465423
357.491 | 358.22 | 11283.36 | 11.90392 | 0.5 | 0.5 | 3 | Heating | 11.90917 | -0.005252916
357.991 | 358.72 | 11286.36 | 11.93667 | 0.5 | 0.5 | 3 | Heating | 11.94325 | -0.006580792
358.491 | 359.216 | 11289.36 | 11.9705 | 0.5 | 0.496 | 3 | Heating | 11.97718 | -0.006675904
358.991 | 359.725 | 11292.36 | 12.00483 | 0.5 | 0.509 | 3 | Heating | 12.01212 | -0.007288831
359.487 | 360.216 | 11295.36 | 12.03908 | 0.496 | 0.491 | 3 | Heating
359.987 | 360.716 | 11298.36 | 12.07167 | 0.5 | 0.5 | 3 | Heating
360.487 | 361.22 | 11301.36 | 12.10583 | 0.5 | 0.504 | 3 | Heating
360.987 | 361.712 | 11304.36 | 12.138 | 0.5 | 0.492 | 3 | Heating
361.487 | 362.212 | 11307.36 | 12.17183 | 0.5 | 0.5 | 3 | Heating
361.983 | 362.712 | 11310.36 | 12.206 | 0.496 | 0.5 | 3 | Heating
362.483 | 363.204 | 11313.36 | 12.23958 | 0.5 | 0.492 | 3 | Heating
362.983 | 363.704 | 11316.36 | 12.27225 | 0.5 | 0.5 | 3 | Heating
363.483 | 364.204 | 11319.36 | 12.30625 | 0.5 | 0.5 | 3 | Heating
363.983 | 364.704 | 11322.36 | 12.33942 | 0.5 | 0.5 | 3 | Heating
364.479 | 365.204 | 11325.36 | 12.36533 | 0.496 | 0.5 | 3 | Heating
364.979 | 365.695 | 11328.36 | 12.39525 | 0.5 | 0.491 | 3 | Heating
365.479 | 366.2 | 11331.36 | 12.43125 | 0.5 | 0.505 | 3 | Heating
365.979 | 366.695 | 11334.36 | 12.46617 | 0.5 | 0.495 | 3 | Heating
366.479 | 367.195 | 11337.36 | 12.49942 | 0.5 | 0.5 | 3 | Heating
366.979 | 367.7 | 11340.36 | 12.53475 | 0.5 | 0.505 | 3 | Heating
367.475 | 368.191 | 11343.36 | 12.56983 | 0.496 | 0.491 | 3 | Heating
367.975 | 368.691 | 11346.36 | 12.605 | 0.5 | 0.5 | 3 | Heating
368.475 | 369.191 | 11349.36 | 12.64083 | 0.5 | 0.5 | 3 | Heating
368.975 | 369.687 | 11352.36 | 12.67267 | 0.5 | 0.496 | 3 | Heating
369.475 | 370.191 | 11355.36 | 12.70975 | 0.5 | 0.504 | 3 | Heating
369.97 | 370.687 | 11358.36 | 12.74383 | 0.495 | 0.496 | 3 | Heating
370.47 | 371.187 | 11361.36 | 12.77983 | 0.5 | 0.5 | 3 | Heating
370.97 | 371.683 | 11364.36 | 12.81533 | 0.5 | 0.496 | 3 | Heating
371.47 | 372.179 | 11367.36 | 12.851 | 0.5 | 0.496 | 3 | Heating
371.97 | 372.679 | 11370.36 | 12.88683 | 0.5 | 0.5 | 3 | Heating
372.466 | 373.179 | 11373.36 | 12.92142 | 0.496 | 0.5 | 3 | Heating
372.966 | 373.679 | 11376.36 | 12.95767 | 0.5 | 0.5 | 3 | Heating
373.466 | 374.175 | 11379.36 | 12.99233 | 0.5 | 0.496 | 3 | Heating
373.966 | 374.679 | 11382.36 | 13.028 | 0.5 | 0.504 | 3 | Heating
374.466 | 375.166 | 11385.36 | 13.06233 | 0.5 | 0.487 | 3 | Heating
374.962 | 375.67 | 11388.36 | 13.10083 | 0.496 | 0.504 | 3 | Heating
375.462 | 376.17 | 11391.36 | 13.13667 | 0.5 | 0.5 | 3 | Heating
375.962 | 376.67 | 11394.36 | 13.17158 | 0.5 | 0.5 | 3 | Heating
376.462 | 377.17 | 11397.36 | 13.20667 | 0.5 | 0.5 | 3 | Heating
376.962 | 377.662 | 11400.36 | 13.24308 | 0.5 | 0.492 | 3 | Heating
377.458 | 378.166 | 11403.36 | 13.27925 | 0.496 | 0.504 | 3 | Heating
377.958 | 378.67 | 11406.36 | 13.31392 | 0.5 | 0.504 | 3 | Heating
378.458 | 379.162 | 11409.36 | 13.35125 | 0.5 | 0.492 | 3 | Heating
378.958 | 379.666 | 11412.36 | 13.38733 | 0.5 | 0.504 | 3 | Heating
379.458 | 380.166 | 11415.36 | 13.4235 | 0.5 | 0.5 | 3 | Heating

## 501023_2_cycle1
Tp / °C | T / °C | t / s | q / W g^-1 | dTp | dT | Cycle No | Heating/Cooling/Holding | q_bl / W g^-1 | q - q_bl / W g^-1
31.591 | 55.454 | 310.00002 | 0.06370588 | 1.591 | -0.008 | 1 | Heating
33.254 | 55.445 | 319.99998 | 0.09376471 | 1.663 | -0.009 | 1 | Heating
34.92 | 55.433 | 330 | 0.1231765 | 1.666 | -0.012 | 1 | Heating
36.583 | 55.42 | 340.00002 | 0.1527647 | 1.663 | -0.013 | 1 | Heating
38.245 | 55.416 | 349.99998 | 0.1825294 | 1.662 | -0.004 | 1 | Heating
39.912 | 55.404 | 360 | 0.2121176 | 1.667 | -0.012 | 1 | Heating
41.575 | 55.395 | 370.00002 | 0.2417647 | 1.663 | -0.009 | 1 | Heating
43.237 | 55.383 | 379.99998 | 0.2714706 | 1.662 | -0.012 | 1 | Heating
44.904 | 55.375 | 390 | 0.301 | 1.667 | -0.008 | 1 | Heating
46.566 | 55.366 | 400.00002 | 0.3305882 | 1.662 | -0.009 | 1 | Heating
48.233 | 55.354 | 409.99998 | 0.3603529 | 1.667 | -0.012 | 1 | Heating
49.895 | 55.345 | 420 | 0.3900588 | 1.662 | -0.009 | 1 | Heating
51.558 | 55.337 | 430.00002 | 0.4196471 | 1.663 | -0.008 | 1 | Heating
53.225 | 55.329 | 439.99998 | 0.4291176 | 1.667 | -0.008 | 1 | Heating
54.887 | 56.366 | 450 | -0.6201176 | 1.662 | 1.037 | 1 | Heating
56.55 | 57.983 | 460.00002 | -0.03111765 | 1.663 | 1.617 | 1 | Heating
58.216 | 59.625 | 469.99998 | 0.06388235 | 1.666 | 1.642 | 1 | Heating
59.879 | 61.262 | 480 | 0.09323529 | 1.663 | 1.637 | 1 | Heating
61.541 | 62.904 | 490.00002 | 0.1155882 | 1.662 | 1.642 | 1 | Heating
63.208 | 64.554 | 499.99998 | 0.1375882 | 1.667 | 1.65 | 1 | Heating
64.87 | 66.204 | 510 | 0.1583529 | 1.662 | 1.65 | 1 | Heating
66.533 | 67.845 | 520.00002 | 0.179 | 1.663 | 1.641 | 1 | Heating
68.2 | 69.5 | 529.99998 | 0.201 | 1.667 | 1.655 | 1 | Heating
69.862 | 71.145 | 540 | 0.2218235 | 1.662 | 1.645 | 1 | Heating
71.525 | 72.795 | 550.00002 | 0.2429412 | 1.663 | 1.65 | 1 | Heating
73.191 | 74.445 | 559.99998 | 0.2632941 | 1.666 | 1.65 | 1 | Heating
74.854 | 76.1 | 570 | 0.2844706 | 1.663 | 1.655 | 1 | Heating
76.516 | 77.758 | 580.00002 | 0.3048235 | 1.662 | 1.658 | 1 | Heating
78.183 | 79.408 | 589.99998 | 0.3260588 | 1.667 | 1.65 | 1 | Heating
79.845 | 81.066 | 600 | 0.3467647 | 1.662 | 1.658 | 1 | Heating
81.508 | 82.72 | 610.00002 | 0.3671176 | 1.663 | 1.654 | 1 | Heating
83.175 | 84.379 | 619.99998 | 0.3878235 | 1.667 | 1.659 | 1 | Heating
84.837 | 86.029 | 630 | 0.4076471 | 1.662 | 1.65 | 1 | Heating
86.5 | 87.683 | 640.00002 | 0.4310588 | 1.663 | 1.654 | 1 | Heating
88.166 | 89.333 | 649.99998 | 0.4504118 | 1.666 | 1.65 | 1 | Heating
89.829 | 90.979 | 660 | 0.4707647 | 1.663 | 1.646 | 1 | Heating
91.491 | 92.637 | 670.00002 | 0.4932353 | 1.662 | 1.658 | 1 | Heating
93.158 | 94.295 | 679.99998 | 0.5128235 | 1.667 | 1.658 | 1 | Heating
94.82 | 95.945 | 690 | 0.5365882 | 1.662 | 1.65 | 1 | Heating
96.487 | 97.6 | 700.00002 | 0.5618235 | 1.667 | 1.655 | 1 | Heating
98.15 | 99.25 | 709.99998 | 0.5856471 | 1.663 | 1.65 | 1 | Heating
99.812 | 100.908 | 720 | 0.6082353 | 1.662 | 1.658 | 1 | Heating
101.479 | 102.562 | 730.00002 | 0.6321765 | 1.667 | 1.654 | 1 | Heating
103.141 | 104.216 | 739.99998 | 0.6565882 | 1.662 | 1.654 | 1 | Heating
104.804 | 105.875 | 750 | 0.6737647 | 1.663 | 1.659 | 1 | Heating
106.47 | 107.529 | 760.00002 | 0.6998824 | 1.666 | 1.654 | 1 | Heating
108.133 | 109.183 | 769.99998 | 0.7232353 | 1.663 | 1.654 | 1 | Heating
109.795 | 110.845 | 780 | 0.7475882 | 1.662 | 1.662 | 1 | Heating
111.462 | 112.504 | 790.00002 | 0.7723529 | 1.667 | 1.659 | 1 | Heating
113.125 | 114.158 | 799.99998 | 0.7973529 | 1.663 | 1.654 | 1 | Heating
114.787 | 115.816 | 810 | 0.8223529 | 1.662 | 1.658 | 1 | Heating
116.454 | 117.475 | 820.00002 | 0.8489412 | 1.667 | 1.659 | 1 | Heating
118.116 | 119.133 | 829.99998 | 0.8749412 | 1.662 | 1.658 | 1 | Heating
119.779 | 120.787 | 840 | 0.8991765 | 1.663 | 1.654 | 1 | Heating
121.445 | 122.45 | 850.00002 | 0.9265294 | 1.666 | 1.663 | 1 | Heating
123.108 | 124.104 | 859.99998 | 0.9512941 | 1.663 | 1.654 | 1 | Heating
124.77 | 125.762 | 870 | 0.9762941 | 1.662 | 1.658 | 1 | Heating
126.437 | 127.429 | 880.00002 | 1.002529 | 1.667 | 1.667 | 1 | Heating
128.1 | 129.087 | 889.99998 | 1.028588 | 1.663 | 1.658 | 1 | Heating
129.762 | 130.75 | 900 | 1.055412 | 1.662 | 1.663 | 1 | Heating
131.429 | 132.412 | 910.00002 | 1.079647 | 1.667 | 1.662 | 1 | Heating
133.091 | 134.07 | 919.99998 | 1.149412 | 1.662 | 1.658 | 1 | Heating
134.754 | 135.725 | 930 | 1.151118 | 1.663 | 1.655 | 1 | Heating
136.42 | 137.395 | 940.00002 | 1.172765 | 1.666 | 1.67 | 1 | Heating
138.083 | 139.058 | 949.99998 | 1.204059 | 1.663 | 1.663 | 1 | Heating
139.745 | 140.72 | 960 | 1.231294 | 1.662 | 1.662 | 1 | Heating
141.412 | 142.375 | 970.00002 | 1.257118 | 1.667 | 1.655 | 1 | Heating
143.075 | 144.029 | 979.99998 | 1.282706 | 1.663 | 1.654 | 1 | Heating
144.737 | 145.691 | 990 | 1.309294 | 1.662 | 1.662 | 1 | Heating
146.404 | 147.35 | 1000.00002 | 1.338529 | 1.667 | 1.659 | 1 | Heating
148.066 | 149.008 | 1009.99998 | 1.367471 | 1.662 | 1.658 | 1 | Heating
149.733 | 150.666 | 1020 | 1.395059 | 1.667 | 1.658 | 1 | Heating | 1.395059 | -2.220446e-16
151.395 | 152.325 | 1030.00002 | 1.419059 | 1.662 | 1.659 | 1 | Heating | 1.420816 | -0.001757139
153.058 | 153.979 | 1039.99998 | 1.451647 | 1.663 | 1.654 | 1 | Heating | 1.446877 | 0.00476973
154.725 | 155.645 | 1050 | 1.480353 | 1.667 | 1.666 | 1 | Heating | 1.473516 | 0.006836585
156.387 | 157.3 | 1060.00002 | 1.508941 | 1.662 | 1.655 | 1 | Heating | 1.500369 | 0.008572425
158.05 | 158.966 | 1069.99998 | 1.534294 | 1.663 | 1.666 | 1 | Heating | 1.527795 | 0.006499506
159.716 | 160.629 | 1080 | 1.564118 | 1.666 | 1.663 | 1 | Heating | 1.555569 | 0.008548181
161.379 | 162.287 | 1090.00002 | 1.595882 | 1.663 | 1.658 | 1 | Heating | 1.58366 | 0.01222218
163.041 | 163.945 | 1099.99998 | 1.625588 | 1.662 | 1.658 | 1 | Heating | 1.612153 | 0.01343547
164.708 | 165.604 | 1110 | 1.657471 | 1.667 | 1.659 | 1 | Heating | 1.641068 | 0.01640267
166.37 | 167.275 | 1120.00002 | 1.687647 | 1.662 | 1.671 | 1 | Heating | 1.670605 | 0.01704177
168.033 | 168.933 | 1129.99998 | 1.714471 | 1.663 | 1.658 | 1 | Heating | 1.700326 | 0.01414483
169.7 | 170.6 | 1140 | 1.747529 | 1.667 | 1.667 | 1 | Heating | 1.730625 | 0.01690408
171.362 | 172.254 | 1150.00002 | 1.778294 | 1.662 | 1.654 | 1 | Heating | 1.761106 | 0.01718835
173.025 | 173.92 | 1159.99998 | 1.808765 | 1.663 | 1.666 | 1 | Heating | 1.792231 | 0.01653417
174.691 | 175.579 | 1170 | 1.839294 | 1.666 | 1.659 | 1 | Heating | 1.82365 | 0.0156444
176.354 | 177.237 | 1180.00002 | 1.871824 | 1.663 | 1.658 | 1 | Heating | 1.855477 | 0.01634653
178.016 | 178.9 | 1189.99998 | 1.900118 | 1.662 | 1.663 | 1 | Heating | 1.887832 | 0.0122854
179.683 | 180.558 | 1200 | 1.936059 | 1.667 | 1.658 | 1 | Heating | 1.920524 | 0.0155348
181.345 | 182.22 | 1210.00002 | 1.967941 | 1.662 | 1.662 | 1 | Heating | 1.953733 | 0.01420864
183.008 | 183.883 | 1219.99998 | 2.000706 | 1.663 | 1.663 | 1 | Heating | 1.987403 | 0.01330291
184.675 | 185.55 | 1230 | 2.034647 | 1.667 | 1.667 | 1 | Heating | 2.021601 | 0.01304584
186.337 | 187.212 | 1240.00002 | 2.067706 | 1.662 | 1.662 | 1 | Heating | 2.056145 | 0.01156049
188 | 188.879 | 1249.99998 | 2.101588 | 1.663 | 1.667 | 1 | Heating | 2.091247 | 0.01034172
189.666 | 190.533 | 1260 | 2.134529 | 1.666 | 1.654 | 1 | Heating | 2.126525 | 0.008003979
191.329 | 192.2 | 1270.00002 | 2.168824 | 1.663 | 1.667 | 1 | Heating | 2.16254 | 0.006283663
192.991 | 193.866 | 1279.99998 | 2.201882 | 1.662 | 1.666 | 1 | Heating | 2.198995 | 0.002886885
194.658 | 195.525 | 1290 | 2.237941 | 1.667 | 1.659 | 1 | Heating | 2.235761 | 0.002180416
196.32 | 197.187 | 1300.00002 | 2.273059 | 1.662 | 1.662 | 1 | Heating | 2.273059 | -1.776357e-15
197.983 | 198.841 | 1309.99998 | 2.308529 | 1.663 | 1.654 | 1 | Heating | 2.310644 | -0.0021144
199.65 | 200.5 | 1320 | 2.343353 | 1.667 | 1.659 | 1 | Heating
201.312 | 202.166 | 1330.00002 | 2.379471 | 1.662 | 1.666 | 1 | Heating
202.979 | 203.829 | 1339.99998 | 2.417118 | 1.667 | 1.663 | 1 | Heating
204.641 | 205.487 | 1350 | 2.455118 | 1.662 | 1.658 | 1 | Heating
206.304 | 207.145 | 1360.00002 | 2.490824 | 1.663 | 1.658 | 1 | Heating
207.97 | 208.804 | 1369.99998 | 2.526235 | 1.666 | 1.659 | 1 | Heating
209.633 | 210.462 | 1380 | 2.564706 | 1.663 | 1.658 | 1 | Heating
211.295 | 212.129 | 1390.00002 | 2.603 | 1.662 | 1.667 | 1 | Heating
212.962 | 213.787 | 1399.99998 | 2.641 | 1.667 | 1.658 | 1 | Heating
214.625 | 215.45 | 1410 | 2.679471 | 1.663 | 1.663 | 1 | Heating
216.287 | 217.112 | 1420.00002 | 2.717882 | 1.662 | 1.662 | 1 | Heating
217.954 | 218.775 | 1429.99998 | 2.757824 | 1.667 | 1.663 | 1 | Heating
219.616 | 220.433 | 1440 | 2.797059 | 1.662 | 1.658 | 1 | Heating
221.279 | 222.095 | 1450.00002 | 2.836647 | 1.663 | 1.662 | 1 | Heating
222.945 | 223.758 | 1459.99998 | 2.876647 | 1.666 | 1.663 | 1 | Heating
224.608 | 225.416 | 1470 | 2.918176 | 1.663 | 1.658 | 1 | Heating
226.27 | 227.079 | 1480.00002 | 2.958706 | 1.662 | 1.663 | 1 | Heating
227.937 | 228.737 | 1489.99998 | 2.999647 | 1.667 | 1.658 | 1 | Heating
229.6 | 230.404 | 1500 | 3.086235 | 1.663 | 1.667 | 1 | Heating
231.262 | 232.066 | 1510.00002 | 3.112294 | 1.662 | 1.662 | 1 | Heating
232.929 | 233.737 | 1519.99998 | 3.150882 | 1.667 | 1.671 | 1 | Heating
234.591 | 235.4 | 1530 | 3.194059 | 1.662 | 1.663 | 1 | Heating
236.254 | 237.062 | 1540.00002 | 3.235588 | 1.663 | 1.662 | 1 | Heating
237.92 | 238.72 | 1549.99998 | 3.279647 | 1.666 | 1.658 | 1 | Heating
239.583 | 240.387 | 1560 | 3.323647 | 1.663 | 1.667 | 1 | Heating
241.245 | 242.058 | 1570.00002 | 3.366765 | 1.662 | 1.671 | 1 | Heating
242.912 | 243.716 | 1579.99998 | 3.412 | 1.667 | 1.658 | 1 | Heating
244.575 | 245.387 | 1590 | 3.455235 | 1.663 | 1.671 | 1 | Heating
246.237 | 247.041 | 1600.00002 | 3.5 | 1.662 | 1.654 | 1 | Heating
247.904 | 248.708 | 1609.99998 | 3.546529 | 1.667 | 1.667 | 1 | Heating
249.566 | 250.37 | 1620 | 3.590235 | 1.662 | 1.662 | 1 | Heating
251.229 | 252.033 | 1630.00002 | 3.635647 | 1.663 | 1.663 | 1 | Heating
252.895 | 253.691 | 1639.99998 | 3.682176 | 1.666 | 1.658 | 1 | Heating
254.558 | 255.35 | 1650 | 3.729529 | 1.663 | 1.659 | 1 | Heating
256.225 | 257.008 | 1660.00002 | 3.776765 | 1.667 | 1.658 | 1 | Heating
257.887 | 258.666 | 1669.99998 | 3.824471 | 1.662 | 1.658 | 1 | Heating
259.55 | 260.333 | 1680 | 3.870706 | 1.663 | 1.667 | 1 | Heating
261.216 | 261.991 | 1690.00002 | 3.918588 | 1.666 | 1.658 | 1 | Heating
262.879 | 263.65 | 1699.99998 | 3.966412 | 1.663 | 1.659 | 1 | Heating
264.541 | 265.312 | 1710 | 4.013941 | 1.662 | 1.662 | 1 | Heating
266.208 | 266.975 | 1720.00002 | 4.049 | 1.667 | 1.663 | 1 | Heating
267.87 | 268.637 | 1729.99998 | 4.107765 | 1.662 | 1.662 | 1 | Heating
269.533 | 270.304 | 1740 | 4.157118 | 1.663 | 1.667 | 1 | Heating
271.2 | 271.962 | 1750.00002 | 4.208176 | 1.667 | 1.658 | 1 | Heating
272.862 | 273.629 | 1759.99998 | 4.259353 | 1.662 | 1.667 | 1 | Heating
274.525 | 275.287 | 1770 | 4.310471 | 1.663 | 1.658 | 1 | Heating
276.191 | 276.95 | 1780.00002 | 4.363294 | 1.666 | 1.663 | 1 | Heating
277.854 | 278.612 | 1789.99998 | 4.415941 | 1.663 | 1.662 | 1 | Heating
279.516 | 280.279 | 1800 | 4.468765 | 1.662 | 1.667 | 1 | Heating
281.183 | 281.945 | 1810.00002 | 4.522588 | 1.667 | 1.666 | 1 | Heating
282.845 | 283.604 | 1819.99998 | 4.576235 | 1.662 | 1.659 | 1 | Heating
284.508 | 285.266 | 1830 | 4.630706 | 1.663 | 1.662 | 1 | Heating
286.175 | 286.925 | 1840.00002 | 4.686176 | 1.667 | 1.659 | 1 | Heating
287.837 | 288.591 | 1849.99998 | 4.741471 | 1.662 | 1.666 | 1 | Heating
289.5 | 290.258 | 1860 | 4.798118 | 1.663 | 1.667 | 1 | Heating | 4.798118 | 0
291.166 | 291.925 | 1870.00002 | 4.854647 | 1.666 | 1.667 | 1 | Heating | 4.85289 | 0.001757226
292.829 | 293.587 | 1879.99998 | 4.911471 | 1.663 | 1.662 | 1 | Heating | 4.907952 | 0.003518916
294.491 | 295.25 | 1890 | 4.969 | 1.662 | 1.663 | 1 | Heating | 4.963502 | 0.005497681
296.158 | 296.92 | 1900.00002 | 5.027471 | 1.667 | 1.67 | 1 | Heating | 5.019748 | 0.007723076
297.82 | 298.583 | 1909.99998 | 5.084941 | 1.662 | 1.663 | 1 | Heating | 5.076218 | 0.008723422
299.483 | 300.25 | 1920 | 5.144412 | 1.663 | 1.667 | 1 | Heating | 5.133287 | 0.01112442
301.15 | 301.916 | 1930.00002 | 5.202765 | 1.667 | 1.666 | 1 | Heating | 5.190788 | 0.01197632
302.812 | 303.575 | 1939.99998 | 5.263353 | 1.662 | 1.659 | 1 | Heating | 5.248512 | 0.01484051
304.479 | 305.245 | 1950 | 5.323412 | 1.667 | 1.67 | 1 | Heating | 5.30709 | 0.01632226
306.141 | 306.904 | 1960.00002 | 5.384824 | 1.662 | 1.659 | 1 | Heating | 5.36575 | 0.01907359
307.804 | 308.57 | 1969.99998 | 5.448824 | 1.663 | 1.666 | 1 | Heating | 5.425131 | 0.02369303
309.47 | 310.233 | 1980 | 5.510471 | 1.666 | 1.663 | 1 | Heating | 5.484878 | 0.0255921
311.133 | 311.9 | 1990.00002 | 5.574412 | 1.663 | 1.667 | 1 | Heating | 5.545248 | 0.02916393
312.795 | 313.562 | 1999.99998 | 5.645059 | 1.662 | 1.662 | 1 | Heating | 5.605914 | 0.03914462
314.462 | 315.225 | 2010 | 5.712824 | 1.667 | 1.663 | 1 | Heating | 5.667097 | 0.04572664
316.125 | 316.887 | 2020.00002 | 5.779706 | 1.663 | 1.662 | 1 | Heating | 5.728724 | 0.05098157
317.787 | 318.55 | 2029.99998 | 5.851941 | 1.662 | 1.663 | 1 | Heating | 5.790873 | 0.06106853
319.454 | 320.208 | 2040 | 5.926235 | 1.667 | 1.658 | 1 | Heating | 5.853318 | 0.07291737
321.116 | 321.87 | 2050.00002 | 6.004059 | 1.662 | 1.662 | 1 | Heating | 5.916401 | 0.08765816
322.779 | 323.533 | 2059.99998 | 6.081353 | 1.663 | 1.663 | 1 | Heating | 5.980011 | 0.1013417
324.445 | 325.191 | 2070 | 6.161824 | 1.666 | 1.658 | 1 | Heating | 6.04392 | 0.1179032
326.108 | 326.858 | 2080.00002 | 6.245706 | 1.663 | 1.667 | 1 | Heating | 6.108671 | 0.1370345
327.77 | 328.516 | 2089.99998 | 6.329647 | 1.662 | 1.658 | 1 | Heating | 6.173567 | 0.1560798
329.437 | 330.183 | 2100 | 6.426529 | 1.667 | 1.667 | 1 | Heating | 6.239314 | 0.187215
331.1 | 331.841 | 2110.00002 | 6.523059 | 1.663 | 1.658 | 1 | Heating | 6.305205 | 0.2178538
332.762 | 333.5 | 2119.99998 | 6.621412 | 1.662 | 1.659 | 1 | Heating | 6.371635 | 0.2497768
334.429 | 335.162 | 2130 | 6.720059 | 1.667 | 1.662 | 1 | Heating | 6.438688 | 0.2813709
336.091 | 336.825 | 2140.00002 | 6.823412 | 1.662 | 1.663 | 1 | Heating | 6.506287 | 0.3171246
337.754 | 338.491 | 2149.99998 | 6.910471 | 1.663 | 1.666 | 1 | Heating | 6.574518 | 0.3359528
339.42 | 340.154 | 2160 | 6.964824 | 1.666 | 1.663 | 1 | Heating | 6.643136 | 0.3216874
341.083 | 341.82 | 2170.00002 | 6.974118 | 1.663 | 1.666 | 1 | Heating | 6.712392 | 0.2617259
342.745 | 343.483 | 2179.99998 | 6.963235 | 1.662 | 1.663 | 1 | Heating | 6.782037 | 0.1811981
344.412 | 345.145 | 2190 | 6.952882 | 1.667 | 1.662 | 1 | Heating | 6.852156 | 0.1007259
346.075 | 346.812 | 2200.00002 | 6.967 | 1.663 | 1.667 | 1 | Heating | 6.923006 | 0.04399353
347.737 | 348.475 | 2209.99998 | 7.009647 | 1.662 | 1.663 | 1 | Heating | 6.994207 | 0.01543978
349.404 | 350.141 | 2220 | 7.073176 | 1.667 | 1.666 | 1 | Heating | 7.06606 | 0.007116377
351.066 | 351.808 | 2230.00002 | 7.142176 | 1.662 | 1.667 | 1 | Heating | 7.138483 | 0.003693893
352.729 | 353.47 | 2239.99998 | 7.213118 | 1.663 | 1.662 | 1 | Heating | 7.211214 | 0.001903468
354.395 | 355.133 | 2250 | 7.285765 | 1.666 | 1.663 | 1 | Heating | 7.284518 | 0.001247129
356.058 | 356.8 | 2260.00002 | 7.358529 | 1.663 | 1.667 | 1 | Heating | 7.358529 | 8.881784e-16
357.725 | 358.47 | 2269.99998 | 7.432353 | 1.667 | 1.67 | 1 | Heating | 7.433211 | -0.0008577277
359.387 | 360.133 | 2280 | 7.506235 | 1.662 | 1.663 | 1 | Heating
361.05 | 361.8 | 2290.00002 | 7.570176 | 1.663 | 1.667 | 1 | Heating
362.716 | 363.458 | 2299.99998 | 7.648765 | 1.666 | 1.658 | 1 | Heating
364.379 | 365.116 | 2310 | 7.726118 | 1.663 | 1.658 | 1 | Heating
366.041 | 366.779 | 2320.00002 | 7.804647 | 1.662 | 1.663 | 1 | Heating
367.708 | 368.441 | 2329.99998 | 7.871529 | 1.667 | 1.662 | 1 | Heating
369.37 | 370.104 | 2340 | 7.951176 | 1.662 | 1.663 | 1 | Heating
371.033 | 371.766 | 2350.00002 | 8.033235 | 1.663 | 1.662 | 1 | Heating
372.7 | 373.425 | 2359.99998 | 8.112824 | 1.667 | 1.659 | 1 | Heating
374.362 | 375.087 | 2370 | 8.191118 | 1.662 | 1.662 | 1 | Heating
376.025 | 376.754 | 2380.00002 | 8.271588 | 1.663 | 1.667 | 1 | Heating
377.691 | 378.412 | 2389.99998 | 8.353294 | 1.666 | 1.658 | 1 | Heating
379.354 | 380.079 | 2400 | 8.434529 | 1.663 | 1.667 | 1 | Heating

## 501023_2_cycle2
Tp / °C | T / °C | t / s | q / W g^-1 | dTp | dT | Cycle No | Heating/Cooling/Holding | q_bl / W g^-1 | q - q_bl / W g^-1
30.204 | 57.745 | 4809.01002 | -0.006352941 | 0.204 | -0.005 | 2 | Heating
30.704 | 57.737 | 4812.01002 | 0.002235294 | 0.5 | -0.008 | 2 | Heating
31.204 | 57.737 | 4815.01002 | 0.01105882 | 0.5 | 0 | 2 | Heating
31.704 | 57.737 | 4818.01002 | 0.01976471 | 0.5 | 0 | 2 | Heating
32.204 | 57.729 | 4821.01002 | 0.02894118 | 0.5 | -0.008 | 2 | Heating
32.7 | 57.729 | 4824.01002 | 0.03794118 | 0.496 | 0 | 2 | Heating
33.2 | 57.725 | 4827.01002 | 0.04711765 | 0.5 | -0.004 | 2 | Heating
33.7 | 57.72 | 4830.01002 | 0.05570588 | 0.5 | -0.005 | 2 | Heating
34.2 | 57.712 | 4833.01002 | 0.06452941 | 0.5 | -0.008 | 2 | Heating
34.7 | 57.712 | 4836.01002 | 0.07364706 | 0.5 | 0 | 2 | Heating
35.195 | 57.712 | 4839.01002 | 0.08270588 | 0.495 | 0 | 2 | Heating
35.695 | 57.704 | 4842.01002 | 0.09164706 | 0.5 | -0.008 | 2 | Heating
36.195 | 57.704 | 4845.01002 | 0.1004118 | 0.5 | 0 | 2 | Heating
36.695 | 57.704 | 4848.01002 | 0.1094118 | 0.5 | 0 | 2 | Heating
37.195 | 57.7 | 4851.01002 | 0.118 | 0.5 | -0.004 | 2 | Heating
37.691 | 57.695 | 4854.01002 | 0.1267059 | 0.496 | -0.005 | 2 | Heating
38.191 | 57.691 | 4857.01002 | 0.1359412 | 0.5 | -0.004 | 2 | Heating
38.691 | 57.687 | 4860.01002 | 0.145 | 0.5 | -0.004 | 2 | Heating
39.191 | 57.683 | 4863.01002 | 0.1539412 | 0.5 | -0.004 | 2 | Heating
39.691 | 57.683 | 4866.01002 | 0.1627647 | 0.5 | 0 | 2 | Heating
40.187 | 57.675 | 4869.01002 | 0.1718235 | 0.496 | -0.008 | 2 | Heating
40.687 | 57.675 | 4872.01002 | 0.1804118 | 0.5 | 0 | 2 | Heating
41.187 | 57.675 | 4875.01002 | 0.1894118 | 0.5 | 0 | 2 | Heating
41.687 | 57.67 | 4878.01002 | 0.1986471 | 0.5 | -0.005 | 2 | Heating
42.187 | 57.666 | 4881.01002 | 0.2075882 | 0.5 | -0.004 | 2 | Heating
42.683 | 57.662 | 4884.01002 | 0.2162941 | 0.496 | -0.004 | 2 | Heating
43.183 | 57.658 | 4887.01002 | 0.2248824 | 0.5 | -0.004 | 2 | Heating
43.683 | 57.658 | 4890.01002 | 0.2340588 | 0.5 | 0 | 2 | Heating
44.183 | 57.65 | 4893.01002 | 0.243 | 0.5 | -0.008 | 2 | Heating
44.683 | 57.65 | 4896.01002 | 0.2521765 | 0.5 | 0 | 2 | Heating
45.179 | 57.65 | 4899.01002 | 0.2607647 | 0.496 | 0 | 2 | Heating
45.679 | 57.645 | 4902.01002 | 0.2693529 | 0.5 | -0.005 | 2 | Heating
46.179 | 57.641 | 4905.01002 | 0.2783529 | 0.5 | -0.004 | 2 | Heating
46.679 | 57.637 | 4908.01002 | 0.2872941 | 0.5 | -0.004 | 2 | Heating
47.179 | 57.637 | 4911.01002 | 0.2961176 | 0.5 | 0 | 2 | Heating
47.675 | 57.633 | 4914.01002 | 0.3056471 | 0.496 | -0.004 | 2 | Heating
48.175 | 57.633 | 4917.01002 | 0.3141765 | 0.5 | 0 | 2 | Heating
48.675 | 57.629 | 4920.01002 | 0.3232941 | 0.5 | -0.004 | 2 | Heating
49.175 | 57.62 | 4923.01002 | 0.3318824 | 0.5 | -0.009 | 2 | Heating
49.675 | 57.62 | 4926.01002 | 0.3408235 | 0.5 | 0 | 2 | Heating
50.17 | 57.616 | 4929.01002 | 0.3495882 | 0.495 | -0.004 | 2 | Heating
50.67 | 57.616 | 4932.01002 | 0.3584118 | 0.5 | 0 | 2 | Heating
51.17 | 57.612 | 4935.01002 | 0.3673529 | 0.5 | -0.004 | 2 | Heating
51.67 | 57.608 | 4938.01002 | 0.3766471 | 0.5 | -0.004 | 2 | Heating
52.17 | 57.604 | 4941.01002 | 0.3853529 | 0.5 | -0.004 | 2 | Heating
52.666 | 57.6 | 4944.01002 | 0.3941765 | 0.496 | -0.004 | 2 | Heating
53.166 | 57.595 | 4947.01002 | 0.4027059 | 0.5 | -0.005 | 2 | Heating
53.666 | 57.6 | 4950.01002 | 0.4118235 | 0.5 | 0.005 | 2 | Heating
54.166 | 57.595 | 4953.01002 | 0.4208235 | 0.5 | -0.005 | 2 | Heating
54.666 | 57.591 | 4956.01002 | 0.4297647 | 0.5 | -0.004 | 2 | Heating
55.166 | 57.591 | 4959.01002 | 0.4382941 | 0.5 | 0 | 2 | Heating
55.662 | 57.604 | 4962.01002 | -0.4900588 | 0.496 | 0.013 | 2 | Heating
56.162 | 57.833 | 4965.01002 | -1.278118 | 0.5 | 0.229 | 2 | Heating
56.662 | 58.229 | 4968.01002 | -1.011235 | 0.5 | 0.396 | 2 | Heating
57.162 | 58.687 | 4971.01002 | -0.6084706 | 0.5 | 0.458 | 2 | Heating
57.662 | 59.175 | 4974.01002 | -0.3237059 | 0.5 | 0.488 | 2 | Heating
58.158 | 59.654 | 4977.01002 | -0.1514706 | 0.496 | 0.479 | 2 | Heating
58.658 | 60.141 | 4980.01002 | -0.05529412 | 0.5 | 0.487 | 2 | Heating
59.158 | 60.637 | 4983.01002 | 0.0006470588 | 0.5 | 0.496 | 2 | Heating
59.658 | 61.129 | 4986.01002 | 0.03147059 | 0.5 | 0.492 | 2 | Heating
60.158 | 61.616 | 4989.01002 | 0.05158824 | 0.5 | 0.487 | 2 | Heating
60.654 | 62.108 | 4992.01002 | 0.06423529 | 0.496 | 0.492 | 2 | Heating
61.154 | 62.595 | 4995.01002 | 0.07482353 | 0.5 | 0.487 | 2 | Heating
61.654 | 63.091 | 4998.01002 | 0.08229412 | 0.5 | 0.496 | 2 | Heating
62.154 | 63.587 | 5001.01002 | 0.08976471 | 0.5 | 0.496 | 2 | Heating
62.654 | 64.079 | 5004.01002 | 0.097 | 0.5 | 0.492 | 2 | Heating
63.15 | 64.575 | 5007.01002 | 0.1042353 | 0.496 | 0.496 | 2 | Heating
63.65 | 65.07 | 5010.01002 | 0.1114118 | 0.5 | 0.495 | 2 | Heating
64.15 | 65.558 | 5013.01002 | 0.1178235 | 0.5 | 0.488 | 2 | Heating
64.65 | 66.058 | 5016.01002 | 0.1248824 | 0.5 | 0.5 | 2 | Heating
65.15 | 66.545 | 5019.01002 | 0.1313529 | 0.5 | 0.487 | 2 | Heating
65.645 | 67.041 | 5022.01002 | 0.1377059 | 0.495 | 0.496 | 2 | Heating
66.145 | 67.537 | 5025.01002 | 0.1449412 | 0.5 | 0.496 | 2 | Heating
66.645 | 68.029 | 5028.01002 | 0.1523529 | 0.5 | 0.492 | 2 | Heating
67.145 | 68.525 | 5031.01002 | 0.1587059 | 0.5 | 0.496 | 2 | Heating
67.645 | 69.02 | 5034.01002 | 0.1658824 | 0.5 | 0.495 | 2 | Heating
68.141 | 69.512 | 5037.01002 | 0.1720588 | 0.496 | 0.492 | 2 | Heating
68.641 | 70.008 | 5040.01002 | 0.1791765 | 0.5 | 0.496 | 2 | Heating
69.141 | 70.5 | 5043.01002 | 0.1854706 | 0.5 | 0.492 | 2 | Heating
69.641 | 70.995 | 5046.01002 | 0.1923529 | 0.5 | 0.495 | 2 | Heating
70.141 | 71.487 | 5049.01002 | 0.1992941 | 0.5 | 0.492 | 2 | Heating
70.637 | 71.983 | 5052.01002 | 0.2058235 | 0.496 | 0.496 | 2 | Heating
71.137 | 72.479 | 5055.01002 | 0.2123529 | 0.5 | 0.496 | 2 | Heating
71.637 | 72.97 | 5058.01002 | 0.2188235 | 0.5 | 0.491 | 2 | Heating
72.137 | 73.475 | 5061.01002 | 0.2261765 | 0.5 | 0.505 | 2 | Heating
72.637 | 73.966 | 5064.01002 | 0.2322353 | 0.5 | 0.491 | 2 | Heating
73.133 | 74.462 | 5067.01002 | 0.2397647 | 0.496 | 0.496 | 2 | Heating
73.633 | 74.958 | 5070.01002 | 0.2458235 | 0.5 | 0.496 | 2 | Heating
74.133 | 75.445 | 5073.01002 | 0.2524118 | 0.5 | 0.487 | 2 | Heating
74.633 | 75.941 | 5076.01002 | 0.2587059 | 0.5 | 0.496 | 2 | Heating
75.133 | 76.445 | 5079.01002 | 0.2658235 | 0.5 | 0.504 | 2 | Heating
75.629 | 76.937 | 5082.01002 | 0.2732353 | 0.496 | 0.492 | 2 | Heating
76.129 | 77.433 | 5085.01002 | 0.2795294 | 0.5 | 0.496 | 2 | Heating
76.629 | 77.929 | 5088.01002 | 0.2865882 | 0.5 | 0.496 | 2 | Heating
77.129 | 78.425 | 5091.01002 | 0.2921765 | 0.5 | 0.496 | 2 | Heating
77.629 | 78.925 | 5094.01002 | 0.2997059 | 0.5 | 0.5 | 2 | Heating
78.125 | 79.412 | 5097.01002 | 0.3059412 | 0.496 | 0.487 | 2 | Heating
78.625 | 79.916 | 5100.01002 | 0.3126471 | 0.5 | 0.504 | 2 | Heating
79.125 | 80.408 | 5103.01002 | 0.3190588 | 0.5 | 0.492 | 2 | Heating
79.625 | 80.908 | 5106.01002 | 0.3258235 | 0.5 | 0.5 | 2 | Heating
80.125 | 81.4 | 5109.01002 | 0.3334118 | 0.5 | 0.492 | 2 | Heating
80.62 | 81.9 | 5112.01002 | 0.3397647 | 0.495 | 0.5 | 2 | Heating
81.12 | 82.391 | 5115.01002 | 0.3462941 | 0.5 | 0.491 | 2 | Heating
81.62 | 82.891 | 5118.01002 | 0.3527647 | 0.5 | 0.5 | 2 | Heating
82.12 | 83.387 | 5121.01002 | 0.3589412 | 0.5 | 0.496 | 2 | Heating
82.62 | 83.887 | 5124.01002 | 0.3661176 | 0.5 | 0.5 | 2 | Heating
83.116 | 84.383 | 5127.01002 | 0.3697647 | 0.496 | 0.496 | 2 | Heating
83.616 | 84.879 | 5130.01002 | 0.3725882 | 0.5 | 0.496 | 2 | Heating
84.116 | 85.37 | 5133.01002 | 0.3821765 | 0.5 | 0.491 | 2 | Heating
84.616 | 85.875 | 5136.01002 | 0.3888824 | 0.5 | 0.505 | 2 | Heating
85.116 | 86.366 | 5139.01002 | 0.3987059 | 0.5 | 0.491 | 2 | Heating
85.616 | 86.862 | 5142.01002 | 0.4045294 | 0.5 | 0.496 | 2 | Heating
86.112 | 87.354 | 5145.01002 | 0.4119412 | 0.496 | 0.492 | 2 | Heating
86.612 | 87.85 | 5148.01002 | 0.42 | 0.5 | 0.496 | 2 | Heating
87.112 | 88.345 | 5151.01002 | 0.4267647 | 0.5 | 0.495 | 2 | Heating
87.612 | 88.841 | 5154.01002 | 0.4326471 | 0.5 | 0.496 | 2 | Heating
88.112 | 89.329 | 5157.01002 | 0.4390588 | 0.5 | 0.488 | 2 | Heating
88.608 | 89.829 | 5160.01002 | 0.4467647 | 0.496 | 0.5 | 2 | Heating
89.108 | 90.329 | 5163.01002 | 0.4533529 | 0.5 | 0.5 | 2 | Heating
89.608 | 90.816 | 5166.01002 | 0.4582353 | 0.5 | 0.487 | 2 | Heating
90.108 | 91.32 | 5169.01002 | 0.4646471 | 0.5 | 0.504 | 2 | Heating
90.608 | 91.812 | 5172.01002 | 0.4734706 | 0.5 | 0.492 | 2 | Heating
91.104 | 92.308 | 5175.01002 | 0.4805882 | 0.496 | 0.496 | 2 | Heating
91.604 | 92.804 | 5178.01002 | 0.4837647 | 0.5 | 0.496 | 2 | Heating
92.104 | 93.3 | 5181.01002 | 0.4921765 | 0.5 | 0.496 | 2 | Heating
92.604 | 93.8 | 5184.01002 | 0.5014706 | 0.5 | 0.5 | 2 | Heating
93.104 | 94.291 | 5187.01002 | 0.5075294 | 0.5 | 0.491 | 2 | Heating
93.6 | 94.783 | 5190.01002 | 0.5142941 | 0.496 | 0.492 | 2 | Heating
94.1 | 95.283 | 5193.01002 | 0.5201176 | 0.5 | 0.5 | 2 | Heating
94.6 | 95.779 | 5196.01002 | 0.5271176 | 0.5 | 0.496 | 2 | Heating
95.1 | 96.27 | 5199.01002 | 0.5339412 | 0.5 | 0.491 | 2 | Heating
95.6 | 96.77 | 5202.01002 | 0.5421765 | 0.5 | 0.5 | 2 | Heating
96.095 | 97.27 | 5205.01002 | 0.5463529 | 0.495 | 0.5 | 2 | Heating
96.595 | 97.758 | 5208.01002 | 0.5543529 | 0.5 | 0.488 | 2 | Heating
97.095 | 98.258 | 5211.01002 | 0.564 | 0.5 | 0.5 | 2 | Heating
97.595 | 98.75 | 5214.01002 | 0.5708235 | 0.5 | 0.492 | 2 | Heating
98.095 | 99.245 | 5217.01002 | 0.5785882 | 0.5 | 0.495 | 2 | Heating
98.591 | 99.745 | 5220.01002 | 0.584 | 0.496 | 0.5 | 2 | Heating
99.091 | 100.245 | 5223.01002 | 0.5913529 | 0.5 | 0.5 | 2 | Heating
99.591 | 100.741 | 5226.01002 | 0.5984706 | 0.5 | 0.496 | 2 | Heating
100.091 | 101.241 | 5229.01002 | 0.6065882 | 0.5 | 0.5 | 2 | Heating
100.591 | 101.733 | 5232.01002 | 0.6145294 | 0.5 | 0.492 | 2 | Heating
101.087 | 102.229 | 5235.01002 | 0.6211176 | 0.496 | 0.496 | 2 | Heating
101.587 | 102.729 | 5238.01002 | 0.6267059 | 0.5 | 0.5 | 2 | Heating
102.087 | 103.22 | 5241.01002 | 0.6354706 | 0.5 | 0.491 | 2 | Heating
102.587 | 103.72 | 5244.01002 | 0.6437647 | 0.5 | 0.5 | 2 | Heating
103.087 | 104.22 | 5247.01002 | 0.6523529 | 0.5 | 0.5 | 2 | Heating
103.583 | 104.712 | 5250.01002 | 0.6585882 | 0.496 | 0.492 | 2 | Heating
104.083 | 105.208 | 5253.01002 | 0.6667059 | 0.5 | 0.496 | 2 | Heating
104.583 | 105.704 | 5256.01002 | 0.6721176 | 0.5 | 0.496 | 2 | Heating
105.083 | 106.2 | 5259.01002 | 0.6789412 | 0.5 | 0.496 | 2 | Heating
105.583 | 106.7 | 5262.01002 | 0.6874706 | 0.5 | 0.5 | 2 | Heating
106.079 | 107.191 | 5265.01002 | 0.6959412 | 0.496 | 0.491 | 2 | Heating
106.579 | 107.691 | 5268.01002 | 0.7035294 | 0.5 | 0.5 | 2 | Heating
107.079 | 108.183 | 5271.01002 | 0.7089412 | 0.5 | 0.492 | 2 | Heating
107.579 | 108.683 | 5274.01002 | 0.7091176 | 0.5 | 0.5 | 2 | Heating
108.079 | 109.183 | 5277.01002 | 0.7217059 | 0.5 | 0.5 | 2 | Heating
108.575 | 109.679 | 5280.01002 | 0.7304706 | 0.496 | 0.496 | 2 | Heating
109.075 | 110.175 | 5283.01002 | 0.7357059 | 0.5 | 0.496 | 2 | Heating
109.575 | 110.675 | 5286.01002 | 0.7462353 | 0.5 | 0.5 | 2 | Heating
110.075 | 111.166 | 5289.01002 | 0.7546471 | 0.5 | 0.491 | 2 | Heating
110.575 | 111.666 | 5292.01002 | 0.7632353 | 0.5 | 0.5 | 2 | Heating
111.07 | 112.166 | 5295.01002 | 0.7714118 | 0.495 | 0.5 | 2 | Heating
111.57 | 112.658 | 5298.01002 | 0.7792941 | 0.5 | 0.492 | 2 | Heating
112.07 | 113.158 | 5301.01002 | 0.7864706 | 0.5 | 0.5 | 2 | Heating
112.57 | 113.658 | 5304.01002 | 0.7922353 | 0.5 | 0.5 | 2 | Heating
113.07 | 114.15 | 5307.01002 | 0.8009412 | 0.5 | 0.492 | 2 | Heating
113.566 | 114.65 | 5310.01002 | 0.8054706 | 0.496 | 0.5 | 2 | Heating
114.066 | 115.141 | 5313.01002 | 0.8125294 | 0.5 | 0.491 | 2 | Heating
114.566 | 115.637 | 5316.01002 | 0.8221176 | 0.5 | 0.496 | 2 | Heating
115.066 | 116.137 | 5319.01002 | 0.8308235 | 0.5 | 0.5 | 2 | Heating
115.566 | 116.633 | 5322.01002 | 0.8393529 | 0.5 | 0.496 | 2 | Heating
116.066 | 117.133 | 5325.01002 | 0.8477059 | 0.5 | 0.5 | 2 | Heating
116.562 | 117.633 | 5328.01002 | 0.8546471 | 0.496 | 0.5 | 2 | Heating
117.062 | 118.125 | 5331.01002 | 0.8631765 | 0.5 | 0.492 | 2 | Heating
117.562 | 118.629 | 5334.01002 | 0.8714706 | 0.5 | 0.504 | 2 | Heating
118.062 | 119.125 | 5337.01002 | 0.8792941 | 0.5 | 0.496 | 2 | Heating
118.562 | 119.62 | 5340.01002 | 0.8873529 | 0.5 | 0.495 | 2 | Heating
119.058 | 120.12 | 5343.01002 | 0.8947647 | 0.496 | 0.5 | 2 | Heating
119.558 | 120.616 | 5346.01002 | 0.9012941 | 0.5 | 0.496 | 2 | Heating
120.058 | 121.112 | 5349.01002 | 0.9098824 | 0.5 | 0.496 | 2 | Heating
120.558 | 121.612 | 5352.01002 | 0.9192353 | 0.5 | 0.5 | 2 | Heating
121.058 | 122.108 | 5355.01002 | 0.9239412 | 0.5 | 0.496 | 2 | Heating
121.554 | 122.604 | 5358.01002 | 0.9327059 | 0.496 | 0.496 | 2 | Heating
122.054 | 123.104 | 5361.01002 | 0.941 | 0.5 | 0.5 | 2 | Heating
122.554 | 123.604 | 5364.01002 | 0.9494706 | 0.5 | 0.5 | 2 | Heating
123.054 | 124.1 | 5367.01002 | 0.9567647 | 0.5 | 0.496 | 2 | Heating
123.554 | 124.595 | 5370.01002 | 0.9653529 | 0.5 | 0.495 | 2 | Heating
124.05 | 125.091 | 5373.01002 | 0.9719412 | 0.496 | 0.496 | 2 | Heating
124.55 | 125.591 | 5376.01002 | 0.9802353 | 0.5 | 0.5 | 2 | Heating
125.05 | 126.091 | 5379.01002 | 0.9877059 | 0.5 | 0.5 | 2 | Heating
125.55 | 126.579 | 5382.01002 | 0.9945294 | 0.5 | 0.488 | 2 | Heating
126.05 | 127.083 | 5385.01002 | 1.004706 | 0.5 | 0.504 | 2 | Heating
126.545 | 127.579 | 5388.01002 | 1.011941 | 0.495 | 0.496 | 2 | Heating
127.045 | 128.083 | 5391.01002 | 1.019647 | 0.5 | 0.504 | 2 | Heating
127.545 | 128.579 | 5394.01002 | 1.025824 | 0.5 | 0.496 | 2 | Heating
128.045 | 129.075 | 5397.01002 | 1.034294 | 0.5 | 0.496 | 2 | Heating
128.545 | 129.575 | 5400.01002 | 1.044824 | 0.5 | 0.5 | 2 | Heating
129.041 | 130.079 | 5403.01002 | 1.054471 | 0.496 | 0.504 | 2 | Heating
129.541 | 130.575 | 5406.01002 | 1.063 | 0.5 | 0.496 | 2 | Heating
130.041 | 131.07 | 5409.01002 | 1.070235 | 0.5 | 0.495 | 2 | Heating
130.541 | 131.57 | 5412.01002 | 1.079118 | 0.5 | 0.5 | 2 | Heating
131.041 | 132.062 | 5415.01002 | 1.088176 | 0.5 | 0.492 | 2 | Heating
131.537 | 132.566 | 5418.01002 | 1.096824 | 0.496 | 0.504 | 2 | Heating
132.037 | 133.058 | 5421.01002 | 1.104471 | 0.5 | 0.492 | 2 | Heating
132.537 | 133.562 | 5424.01002 | 1.107118 | 0.5 | 0.504 | 2 | Heating
133.037 | 134.058 | 5427.01002 | 1.116588 | 0.5 | 0.496 | 2 | Heating
133.537 | 134.554 | 5430.01002 | 1.126941 | 0.5 | 0.496 | 2 | Heating
134.033 | 135.054 | 5433.01002 | 1.136412 | 0.496 | 0.5 | 2 | Heating
134.533 | 135.554 | 5436.01002 | 1.145294 | 0.5 | 0.5 | 2 | Heating
135.033 | 136.05 | 5439.01002 | 1.152588 | 0.5 | 0.496 | 2 | Heating
135.533 | 136.55 | 5442.01002 | 1.162059 | 0.5 | 0.5 | 2 | Heating
136.033 | 137.05 | 5445.01002 | 1.171294 | 0.5 | 0.5 | 2 | Heating
136.529 | 137.55 | 5448.01002 | 1.180412 | 0.496 | 0.5 | 2 | Heating
137.029 | 138.045 | 5451.01002 | 1.186294 | 0.5 | 0.495 | 2 | Heating
137.529 | 138.541 | 5454.01002 | 1.195765 | 0.5 | 0.496 | 2 | Heating
138.029 | 139.045 | 5457.01002 | 1.204353 | 0.5 | 0.504 | 2 | Heating
138.529 | 139.545 | 5460.01002 | 1.214176 | 0.5 | 0.5 | 2 | Heating
139.025 | 140.041 | 5463.01002 | 1.223588 | 0.496 | 0.496 | 2 | Heating
139.525 | 140.541 | 5466.01002 | 1.233059 | 0.5 | 0.5 | 2 | Heating
140.025 | 141.037 | 5469.01002 | 1.242 | 0.5 | 0.496 | 2 | Heating
140.525 | 141.541 | 5472.01002 | 1.251353 | 0.5 | 0.504 | 2 | Heating
141.025 | 142.029 | 5475.01002 | 1.259059 | 0.5 | 0.488 | 2 | Heating
141.52 | 142.529 | 5478.01002 | 1.269176 | 0.495 | 0.5 | 2 | Heating
142.02 | 143.029 | 5481.01002 | 1.278059 | 0.5 | 0.5 | 2 | Heating
142.52 | 143.529 | 5484.01002 | 1.287941 | 0.5 | 0.5 | 2 | Heating
143.02 | 144.016 | 5487.01002 | 1.297529 | 0.5 | 0.487 | 2 | Heating
143.52 | 144.516 | 5490.01002 | 1.306941 | 0.5 | 0.5 | 2 | Heating
144.016 | 145.012 | 5493.01002 | 1.315824 | 0.496 | 0.496 | 2 | Heating
144.516 | 145.508 | 5496.01002 | 1.324706 | 0.5 | 0.496 | 2 | Heating
145.016 | 146.008 | 5499.01002 | 1.334118 | 0.5 | 0.5 | 2 | Heating
145.516 | 146.512 | 5502.01002 | 1.343353 | 0.5 | 0.504 | 2 | Heating
146.016 | 147 | 5505.01002 | 1.351529 | 0.5 | 0.488 | 2 | Heating
146.516 | 147.504 | 5508.01002 | 1.361765 | 0.5 | 0.504 | 2 | Heating
147.012 | 148.004 | 5511.01002 | 1.370824 | 0.496 | 0.5 | 2 | Heating
147.512 | 148.5 | 5514.01002 | 1.379941 | 0.5 | 0.496 | 2 | Heating
148.012 | 148.995 | 5517.01002 | 1.389765 | 0.5 | 0.495 | 2 | Heating
148.512 | 149.491 | 5520.01002 | 1.398529 | 0.5 | 0.496 | 2 | Heating
149.012 | 149.991 | 5523.01002 | 1.408588 | 0.5 | 0.5 | 2 | Heating
149.508 | 150.487 | 5526.01002 | 1.418706 | 0.496 | 0.496 | 2 | Heating | 1.418706 | -4.440892e-16
150.008 | 150.979 | 5529.01002 | 1.428647 | 0.5 | 0.492 | 2 | Heating | 1.427592 | 0.001054923
150.508 | 151.483 | 5532.01002 | 1.438235 | 0.5 | 0.504 | 2 | Heating | 1.43672 | 0.00151574
151.008 | 151.979 | 5535.01002 | 1.446588 | 0.5 | 0.496 | 2 | Heating | 1.445726 | 0.0008620059
151.508 | 152.475 | 5538.01002 | 1.453882 | 0.5 | 0.496 | 2 | Heating | 1.454757 | -0.0008744943
152.004 | 152.97 | 5541.01002 | 1.464824 | 0.496 | 0.495 | 2 | Heating | 1.463793 | 0.001030401
152.504 | 153.47 | 5544.01002 | 1.474176 | 0.5 | 0.5 | 2 | Heating | 1.472945 | 0.001231578
153.004 | 153.962 | 5547.01002 | 1.483647 | 0.5 | 0.492 | 2 | Heating | 1.481974 | 0.001673082
153.504 | 154.466 | 5550.01002 | 1.491118 | 0.5 | 0.504 | 2 | Heating | 1.491248 | -0.0001300604
154.004 | 154.962 | 5553.01002 | 1.500941 | 0.5 | 0.496 | 2 | Heating | 1.500398 | 0.0005428064
154.5 | 155.462 | 5556.01002 | 1.509647 | 0.496 | 0.5 | 2 | Heating | 1.509647 | -2.220446e-16
155 | 155.962 | 5559.01002 | 1.519882 | 0.5 | 0.5 | 2 | Heating | 1.51892 | 0.0009622779
155.5 | 156.458 | 5562.01002 | 1.529941 | 0.5 | 0.496 | 2 | Heating | 1.528143 | 0.001798233
156 | 156.954 | 5565.01002 | 1.539588 | 0.5 | 0.496 | 2 | Heating | 1.53739 | 0.002198485
156.5 | 157.458 | 5568.01002 | 1.548294 | 0.5 | 0.504 | 2 | Heating | 1.54681 | 0.001483898
156.995 | 157.954 | 5571.01002 | 1.556412 | 0.495 | 0.496 | 2 | Heating | 1.556105 | 0.0003064755
157.495 | 158.45 | 5574.01002 | 1.565647 | 0.5 | 0.496 | 2 | Heating | 1.565424 | 0.0002227623
157.995 | 158.95 | 5577.01002 | 1.576294 | 0.5 | 0.5 | 2 | Heating | 1.574843 | 0.001451433
158.495 | 159.445 | 5580.01002 | 1.586059 | 0.5 | 0.495 | 2 | Heating | 1.584191 | 0.001867974
158.995 | 159.945 | 5583.01002 | 1.594412 | 0.5 | 0.5 | 2 | Heating | 1.593658 | 0.0007541212
159.491 | 160.437 | 5586.01002 | 1.601706 | 0.496 | 0.492 | 2 | Heating | 1.602997 | -0.001290829
159.991 | 160.941 | 5589.01002 | 1.606765 | 0.5 | 0.504 | 2 | Heating | 1.612588 | -0.005823275
160.491 | 161.445 | 5592.01002 | 1.618 | 0.5 | 0.504 | 2 | Heating | 1.622204 | -0.004203965
160.991 | 161.937 | 5595.01002 | 1.629647 | 0.5 | 0.492 | 2 | Heating | 1.631615 | -0.001967775
161.491 | 162.437 | 5598.01002 | 1.639294 | 0.5 | 0.5 | 2 | Heating | 1.641203 | -0.001908735
161.987 | 162.937 | 5601.01002 | 1.650471 | 0.496 | 0.5 | 2 | Heating | 1.650815 | -0.0003446042
162.487 | 163.433 | 5604.01002 | 1.659882 | 0.5 | 0.496 | 2 | Heating | 1.660375 | -0.0004923111
162.987 | 163.929 | 5607.01002 | 1.669824 | 0.5 | 0.496 | 2 | Heating | 1.669958 | -0.0001345395
163.487 | 164.433 | 5610.01002 | 1.679176 | 0.5 | 0.504 | 2 | Heating | 1.679721 | -0.000544089
163.987 | 164.929 | 5613.01002 | 1.688471 | 0.5 | 0.496 | 2 | Heating | 1.689352 | -0.0008816273
164.483 | 165.429 | 5616.01002 | 1.699471 | 0.496 | 0.5 | 2 | Heating | 1.699086 | 0.0003848198
164.983 | 165.929 | 5619.01002 | 1.708882 | 0.5 | 0.5 | 2 | Heating | 1.708844 | 3.871262e-05
165.483 | 166.425 | 5622.01002 | 1.719118 | 0.5 | 0.496 | 2 | Heating | 1.718547 | 0.0005701702
165.983 | 166.925 | 5625.01002 | 1.728941 | 0.5 | 0.5 | 2 | Heating | 1.728354 | 0.0005873853
166.483 | 167.42 | 5628.01002 | 1.739647 | 0.5 | 0.495 | 2 | Heating | 1.738086 | 0.001561062
166.979 | 167.916 | 5631.01002 | 1.748412 | 0.496 | 0.496 | 2 | Heating | 1.747862 | 0.0005499958
167.479 | 168.42 | 5634.01002 | 1.758412 | 0.5 | 0.504 | 2 | Heating | 1.75782 | 0.0005920382
167.979 | 168.92 | 5637.01002 | 1.768353 | 0.5 | 0.5 | 2 | Heating | 1.767723 | 0.0006298747
168.479 | 169.416 | 5640.01002 | 1.777647 | 0.5 | 0.496 | 2 | Heating | 1.777571 | 7.585393e-05
168.979 | 169.912 | 5643.01002 | 1.787 | 0.5 | 0.496 | 2 | Heating | 1.787443 | -0.0004432716
169.475 | 170.412 | 5646.01002 | 1.796118 | 0.496 | 0.5 | 2 | Heating | 1.797419 | -0.001301523
169.975 | 170.912 | 5649.01002 | 1.807471 | 0.5 | 0.5 | 2 | Heating | 1.807419 | 5.120527e-05
170.475 | 171.408 | 5652.01002 | 1.818059 | 0.5 | 0.496 | 2 | Heating | 1.817364 | 0.0006952056
170.975 | 171.908 | 5655.01002 | 1.828176 | 0.5 | 0.5 | 2 | Heating | 1.827412 | 0.0007642054
171.475 | 172.408 | 5658.01002 | 1.837529 | 0.5 | 0.5 | 2 | Heating | 1.837485 | 4.418571e-05
171.97 | 172.904 | 5661.01002 | 1.848294 | 0.495 | 0.496 | 2 | Heating | 1.847502 | 0.0007924921
172.47 | 173.404 | 5664.01002 | 1.858824 | 0.5 | 0.5 | 2 | Heating | 1.857623 | 0.001200511
172.97 | 173.904 | 5667.01002 | 1.869353 | 0.5 | 0.5 | 2 | Heating | 1.867769 | 0.001584218
173.47 | 174.4 | 5670.01002 | 1.877 | 0.5 | 0.496 | 2 | Heating | 1.877857 | -0.0008572833
173.97 | 174.9 | 5673.01002 | 1.888176 | 0.5 | 0.5 | 2 | Heating | 1.888051 | 0.0001250533
174.466 | 175.4 | 5676.01002 | 1.898706 | 0.496 | 0.5 | 2 | Heating | 1.89827 | 0.0004360198
174.966 | 175.891 | 5679.01002 | 1.908765 | 0.5 | 0.491 | 2 | Heating | 1.908328 | 0.0004366719
175.466 | 176.395 | 5682.01002 | 1.915824 | 0.5 | 0.504 | 2 | Heating | 1.918677 | -0.002853364
175.966 | 176.887 | 5685.01002 | 1.926 | 0.5 | 0.492 | 2 | Heating | 1.928803 | -0.002803177
176.466 | 177.391 | 5688.01002 | 1.935824 | 0.5 | 0.504 | 2 | Heating | 1.939201 | -0.00337732
176.962 | 177.887 | 5691.01002 | 1.948235 | 0.496 | 0.496 | 2 | Heating | 1.949458 | -0.0012223
177.462 | 178.383 | 5694.01002 | 1.959824 | 0.5 | 0.496 | 2 | Heating | 1.959738 | 8.526999e-05
177.962 | 178.883 | 5697.01002 | 1.969118 | 0.5 | 0.5 | 2 | Heating | 1.970126 | -0.001008398
178.462 | 179.383 | 5700.01002 | 1.979176 | 0.5 | 0.5 | 2 | Heating | 1.980538 | -0.001361667
178.962 | 179.875 | 5703.01002 | 1.982235 | 0.5 | 0.492 | 2 | Heating | 1.990807 | -0.00857207
179.462 | 180.375 | 5706.01002 | 1.997412 | 0.5 | 0.5 | 2 | Heating | 2.001268 | -0.003855918
179.958 | 180.875 | 5709.01002 | 2.009765 | 0.496 | 0.5 | 2 | Heating | 2.011752 | -0.001987602
180.458 | 181.37 | 5712.01002 | 2.020588 | 0.5 | 0.495 | 2 | Heating | 2.022156 | -0.001567795
180.958 | 181.87 | 5715.01002 | 2.029118 | 0.5 | 0.5 | 2 | Heating | 2.032689 | -0.003571377
181.458 | 182.366 | 5718.01002 | 2.039529 | 0.5 | 0.496 | 2 | Heating | 2.043162 | -0.003632357
181.958 | 182.87 | 5721.01002 | 2.052412 | 0.5 | 0.504 | 2 | Heating | 2.053828 | -0.001416163
182.454 | 183.37 | 5724.01002 | 2.061235 | 0.496 | 0.5 | 2 | Heating | 2.064434 | -0.003198542
182.954 | 183.866 | 5727.01002 | 2.072765 | 0.5 | 0.496 | 2 | Heating | 2.074979 | -0.002214205
183.454 | 184.366 | 5730.01002 | 2.083941 | 0.5 | 0.5 | 2 | Heating | 2.085633 | -0.001692057
183.954 | 184.866 | 5733.01002 | 2.095706 | 0.5 | 0.5 | 2 | Heating | 2.096312 | -0.0006059766
184.454 | 185.362 | 5736.01002 | 2.106824 | 0.5 | 0.496 | 2 | Heating | 2.106929 | -0.000105538
184.95 | 185.862 | 5739.01002 | 2.117353 | 0.496 | 0.5 | 2 | Heating | 2.117656 | -0.0003031625
185.45 | 186.358 | 5742.01002 | 2.128118 | 0.5 | 0.496 | 2 | Heating | 2.128321 | -0.0002036877
185.95 | 186.866 | 5745.01002 | 2.138824 | 0.5 | 0.508 | 2 | Heating | 2.139269 | -0.0004458555
186.45 | 187.362 | 5748.01002 | 2.149118 | 0.5 | 0.496 | 2 | Heating | 2.149983 | -0.0008653758
186.95 | 187.858 | 5751.01002 | 2.160471 | 0.5 | 0.496 | 2 | Heating | 2.160721 | -0.000249986
187.445 | 188.358 | 5754.01002 | 2.170059 | 0.495 | 0.5 | 2 | Heating | 2.171569 | -0.001510098
187.945 | 188.862 | 5757.01002 | 2.181824 | 0.5 | 0.504 | 2 | Heating | 2.182529 | -0.0007051193
188.445 | 189.354 | 5760.01002 | 2.193118 | 0.5 | 0.492 | 2 | Heating | 2.193251 | -0.0001335977
188.945 | 189.854 | 5763.01002 | 2.203941 | 0.5 | 0.5 | 2 | Heating | 2.204172 | -0.0002311201
189.445 | 190.354 | 5766.01002 | 2.215118 | 0.5 | 0.5 | 2 | Heating | 2.215118 | -8.881784e-16
189.941 | 190.845 | 5769.01002 | 2.226118 | 0.496 | 0.491 | 2 | Heating | 2.22589 | 0.0002280197
190.441 | 191.345 | 5772.01002 | 2.236353 | 0.5 | 0.5 | 2 | Heating | 2.236883 | -0.0005301954
190.941 | 191.845 | 5775.01002 | 2.248059 | 0.5 | 0.5 | 2 | Heating | 2.247901 | 0.0001578803
191.441 | 192.345 | 5778.01002 | 2.258706 | 0.5 | 0.5 | 2 | Heating | 2.258943 | -0.0002371645
191.941 | 192.845 | 5781.01002 | 2.269353 | 0.5 | 0.5 | 2 | Heating | 2.270009 | -0.0006565059
192.437 | 193.345 | 5784.01002 | 2.281471 | 0.496 | 0.5 | 2 | Heating | 2.2811 | 0.0003704447
192.937 | 193.845 | 5787.01002 | 2.292118 | 0.5 | 0.5 | 2 | Heating | 2.292215 | -9.748857e-05
193.437 | 194.345 | 5790.01002 | 2.303412 | 0.5 | 0.5 | 2 | Heating | 2.303354 | 5.734161e-05
193.937 | 194.841 | 5793.01002 | 2.312235 | 0.5 | 0.496 | 2 | Heating | 2.314429 | -0.002193306
194.437 | 195.345 | 5796.01002 | 2.325706 | 0.5 | 0.504 | 2 | Heating | 2.325706 | -4.440892e-16
194.933 | 195.841 | 5799.01002 | 2.338471 | 0.496 | 0.496 | 2 | Heating | 2.336828 | 0.001642329
195.433 | 196.341 | 5802.01002 | 2.349471 | 0.5 | 0.5 | 2 | Heating | 2.348065 | 0.001406058
195.933 | 196.837 | 5805.01002 | 2.359941 | 0.5 | 0.496 | 2 | Heating | 2.359235 | 0.0007062641
196.433 | 197.333 | 5808.01002 | 2.370706 | 0.5 | 0.496 | 2 | Heating | 2.370429 | 0.0002766817
196.933 | 197.833 | 5811.01002 | 2.382706 | 0.5 | 0.5 | 2 | Heating | 2.381738 | 0.0009679216
197.429 | 198.329 | 5814.01002 | 2.393529 | 0.496 | 0.496 | 2 | Heating | 2.39298 | 0.0005491598
197.929 | 198.829 | 5817.01002 | 2.404824 | 0.5 | 0.5 | 2 | Heating | 2.404337 | 0.0004861281
198.429 | 199.325 | 5820.01002 | 2.416765 | 0.5 | 0.496 | 2 | Heating | 2.415628 | 0.001137012
198.929 | 199.825 | 5823.01002 | 2.428 | 0.5 | 0.5 | 2 | Heating | 2.427033 | 0.0009667693
199.429 | 200.316 | 5826.01002 | 2.438824 | 0.5 | 0.491 | 2 | Heating
199.925 | 200.816 | 5829.01002 | 2.449941 | 0.496 | 0.5 | 2 | Heating
200.425 | 201.312 | 5832.01002 | 2.461882 | 0.5 | 0.496 | 2 | Heating
200.925 | 201.808 | 5835.01002 | 2.473 | 0.5 | 0.496 | 2 | Heating
201.425 | 202.308 | 5838.01002 | 2.485353 | 0.5 | 0.5 | 2 | Heating
201.925 | 202.804 | 5841.01002 | 2.496882 | 0.5 | 0.496 | 2 | Heating
202.42 | 203.308 | 5844.01002 | 2.508 | 0.495 | 0.504 | 2 | Heating
202.92 | 203.804 | 5847.01002 | 2.519588 | 0.5 | 0.496 | 2 | Heating
203.42 | 204.304 | 5850.01002 | 2.531824 | 0.5 | 0.5 | 2 | Heating
203.92 | 204.795 | 5853.01002 | 2.543824 | 0.5 | 0.491 | 2 | Heating
204.42 | 205.3 | 5856.01002 | 2.555294 | 0.5 | 0.505 | 2 | Heating
204.916 | 205.8 | 5859.01002 | 2.567294 | 0.496 | 0.5 | 2 | Heating
205.416 | 206.295 | 5862.01002 | 2.578529 | 0.5 | 0.495 | 2 | Heating
205.916 | 206.795 | 5865.01002 | 2.591118 | 0.5 | 0.5 | 2 | Heating
206.416 | 207.287 | 5868.01002 | 2.602471 | 0.5 | 0.492 | 2 | Heating
206.916 | 207.791 | 5871.01002 | 2.614412 | 0.5 | 0.504 | 2 | Heating
207.412 | 208.287 | 5874.01002 | 2.626294 | 0.496 | 0.496 | 2 | Heating
207.912 | 208.783 | 5877.01002 | 2.638294 | 0.5 | 0.496 | 2 | Heating
208.412 | 209.283 | 5880.01002 | 2.650353 | 0.5 | 0.5 | 2 | Heating
208.912 | 209.779 | 5883.01002 | 2.662588 | 0.5 | 0.496 | 2 | Heating
209.412 | 210.279 | 5886.01002 | 2.674471 | 0.5 | 0.5 | 2 | Heating
209.912 | 210.779 | 5889.01002 | 2.685529 | 0.5 | 0.5 | 2 | Heating
210.408 | 211.27 | 5892.01002 | 2.697529 | 0.496 | 0.491 | 2 | Heating
210.908 | 211.77 | 5895.01002 | 2.710471 | 0.5 | 0.5 | 2 | Heating
211.408 | 212.27 | 5898.01002 | 2.722412 | 0.5 | 0.5 | 2 | Heating
211.908 | 212.77 | 5901.01002 | 2.732882 | 0.5 | 0.5 | 2 | Heating
212.408 | 213.27 | 5904.01002 | 2.744824 | 0.5 | 0.5 | 2 | Heating
212.904 | 213.766 | 5907.01002 | 2.758765 | 0.496 | 0.496 | 2 | Heating
213.404 | 214.266 | 5910.01002 | 2.771235 | 0.5 | 0.5 | 2 | Heating
213.904 | 214.762 | 5913.01002 | 2.783941 | 0.5 | 0.496 | 2 | Heating
214.404 | 215.262 | 5916.01002 | 2.796294 | 0.5 | 0.5 | 2 | Heating
214.904 | 215.758 | 5919.01002 | 2.808824 | 0.5 | 0.496 | 2 | Heating
215.4 | 216.262 | 5922.01002 | 2.820941 | 0.496 | 0.504 | 2 | Heating
215.9 | 216.758 | 5925.01002 | 2.833353 | 0.5 | 0.496 | 2 | Heating
216.4 | 217.254 | 5928.01002 | 2.845824 | 0.5 | 0.496 | 2 | Heating
216.9 | 217.75 | 5931.01002 | 2.857824 | 0.5 | 0.496 | 2 | Heating
217.4 | 218.25 | 5934.01002 | 2.870706 | 0.5 | 0.5 | 2 | Heating
217.895 | 218.754 | 5937.01002 | 2.883706 | 0.495 | 0.504 | 2 | Heating
218.395 | 219.25 | 5940.01002 | 2.897294 | 0.5 | 0.496 | 2 | Heating
218.895 | 219.745 | 5943.01002 | 2.909882 | 0.5 | 0.495 | 2 | Heating
219.395 | 220.245 | 5946.01002 | 2.922412 | 0.5 | 0.5 | 2 | Heating
219.895 | 220.741 | 5949.01002 | 2.935294 | 0.5 | 0.496 | 2 | Heating
220.391 | 221.241 | 5952.01002 | 2.947412 | 0.496 | 0.5 | 2 | Heating
220.891 | 221.741 | 5955.01002 | 2.960647 | 0.5 | 0.5 | 2 | Heating
221.391 | 222.241 | 5958.01002 | 2.973706 | 0.5 | 0.5 | 2 | Heating
221.891 | 222.737 | 5961.01002 | 2.985765 | 0.5 | 0.496 | 2 | Heating
222.391 | 223.237 | 5964.01002 | 2.998647 | 0.5 | 0.5 | 2 | Heating
222.887 | 223.737 | 5967.01002 | 3.011353 | 0.496 | 0.5 | 2 | Heating
223.387 | 224.237 | 5970.01002 | 3.023647 | 0.5 | 0.5 | 2 | Heating
223.887 | 224.733 | 5973.01002 | 3.037882 | 0.5 | 0.496 | 2 | Heating
224.387 | 225.229 | 5976.01002 | 3.050941 | 0.5 | 0.496 | 2 | Heating
224.887 | 225.729 | 5979.01002 | 3.064059 | 0.5 | 0.5 | 2 | Heating
225.383 | 226.229 | 5982.01002 | 3.077059 | 0.496 | 0.5 | 2 | Heating
225.883 | 226.729 | 5985.01002 | 3.089706 | 0.5 | 0.5 | 2 | Heating
226.383 | 227.225 | 5988.01002 | 3.102588 | 0.5 | 0.496 | 2 | Heating
226.883 | 227.72 | 5991.01002 | 3.116706 | 0.5 | 0.495 | 2 | Heating
227.383 | 228.22 | 5994.01002 | 3.130647 | 0.5 | 0.5 | 2 | Heating
227.879 | 228.72 | 5997.01002 | 3.143176 | 0.496 | 0.5 | 2 | Heating
228.379 | 229.22 | 6000.01002 | 3.156824 | 0.5 | 0.5 | 2 | Heating
228.879 | 229.72 | 6003.01002 | 3.17 | 0.5 | 0.5 | 2 | Heating
229.379 | 230.212 | 6006.01002 | 3.183588 | 0.5 | 0.492 | 2 | Heating
229.879 | 230.716 | 6009.01002 | 3.197059 | 0.5 | 0.504 | 2 | Heating
230.375 | 231.216 | 6012.01002 | 3.211706 | 0.496 | 0.5 | 2 | Heating
230.875 | 231.716 | 6015.01002 | 3.224941 | 0.5 | 0.5 | 2 | Heating
231.375 | 232.216 | 6018.01002 | 3.238706 | 0.5 | 0.5 | 2 | Heating
231.875 | 232.716 | 6021.01002 | 3.251706 | 0.5 | 0.5 | 2 | Heating
232.375 | 233.216 | 6024.01002 | 3.265706 | 0.5 | 0.5 | 2 | Heating
232.87 | 233.712 | 6027.01002 | 3.279471 | 0.495 | 0.496 | 2 | Heating
233.37 | 234.208 | 6030.01002 | 3.292588 | 0.5 | 0.496 | 2 | Heating
233.87 | 234.708 | 6033.01002 | 3.307 | 0.5 | 0.5 | 2 | Heating
234.37 | 235.212 | 6036.01002 | 3.320471 | 0.5 | 0.504 | 2 | Heating
234.87 | 235.708 | 6039.01002 | 3.334412 | 0.5 | 0.496 | 2 | Heating
235.366 | 236.204 | 6042.01002 | 3.348176 | 0.496 | 0.496 | 2 | Heating
235.866 | 236.708 | 6045.01002 | 3.362412 | 0.5 | 0.504 | 2 | Heating
236.366 | 237.2 | 6048.01002 | 3.377 | 0.5 | 0.492 | 2 | Heating
236.866 | 237.704 | 6051.01002 | 3.389706 | 0.5 | 0.504 | 2 | Heating
237.366 | 238.2 | 6054.01002 | 3.403588 | 0.5 | 0.496 | 2 | Heating
237.862 | 238.7 | 6057.01002 | 3.417529 | 0.496 | 0.5 | 2 | Heating
238.362 | 239.2 | 6060.01002 | 3.431529 | 0.5 | 0.5 | 2 | Heating
238.862 | 239.7 | 6063.01002 | 3.444882 | 0.5 | 0.5 | 2 | Heating
239.362 | 240.2 | 6066.01002 | 3.459824 | 0.5 | 0.5 | 2 | Heating
239.862 | 240.704 | 6069.01002 | 3.474059 | 0.5 | 0.504 | 2 | Heating
240.362 | 241.2 | 6072.01002 | 3.487647 | 0.5 | 0.496 | 2 | Heating
240.858 | 241.7 | 6075.01002 | 3.501765 | 0.496 | 0.5 | 2 | Heating
241.358 | 242.2 | 6078.01002 | 3.515647 | 0.5 | 0.5 | 2 | Heating
241.858 | 242.7 | 6081.01002 | 3.529588 | 0.5 | 0.5 | 2 | Heating
242.358 | 243.2 | 6084.01002 | 3.543882 | 0.5 | 0.5 | 2 | Heating
242.858 | 243.695 | 6087.01002 | 3.558529 | 0.5 | 0.495 | 2 | Heating
243.354 | 244.195 | 6090.01002 | 3.572353 | 0.496 | 0.5 | 2 | Heating
243.854 | 244.7 | 6093.01002 | 3.587706 | 0.5 | 0.505 | 2 | Heating
244.354 | 245.191 | 6096.01002 | 3.602059 | 0.5 | 0.491 | 2 | Heating
244.854 | 245.691 | 6099.01002 | 3.612235 | 0.5 | 0.5 | 2 | Heating
245.354 | 246.191 | 6102.01002 | 3.629059 | 0.5 | 0.5 | 2 | Heating
245.85 | 246.691 | 6105.01002 | 3.644588 | 0.496 | 0.5 | 2 | Heating
246.35 | 247.187 | 6108.01002 | 3.658706 | 0.5 | 0.496 | 2 | Heating
246.85 | 247.687 | 6111.01002 | 3.672412 | 0.5 | 0.5 | 2 | Heating
247.35 | 248.183 | 6114.01002 | 3.686529 | 0.5 | 0.496 | 2 | Heating
247.85 | 248.687 | 6117.01002 | 3.701059 | 0.5 | 0.504 | 2 | Heating
248.345 | 249.187 | 6120.01002 | 3.714941 | 0.495 | 0.5 | 2 | Heating
248.845 | 249.687 | 6123.01002 | 3.730176 | 0.5 | 0.5 | 2 | Heating
249.345 | 250.187 | 6126.01002 | 3.743765 | 0.5 | 0.5 | 2 | Heating
249.845 | 250.683 | 6129.01002 | 3.759471 | 0.5 | 0.496 | 2 | Heating
250.345 | 251.179 | 6132.01002 | 3.773588 | 0.5 | 0.496 | 2 | Heating
250.841 | 251.683 | 6135.01002 | 3.787882 | 0.496 | 0.504 | 2 | Heating
251.341 | 252.175 | 6138.01002 | 3.802412 | 0.5 | 0.492 | 2 | Heating
251.841 | 252.67 | 6141.01002 | 3.816235 | 0.5 | 0.495 | 2 | Heating
252.341 | 253.17 | 6144.01002 | 3.831412 | 0.5 | 0.5 | 2 | Heating
252.841 | 253.666 | 6147.01002 | 3.845471 | 0.5 | 0.496 | 2 | Heating
253.337 | 254.166 | 6150.01002 | 3.861529 | 0.496 | 0.5 | 2 | Heating
253.837 | 254.666 | 6153.01002 | 3.876353 | 0.5 | 0.5 | 2 | Heating
254.337 | 255.162 | 6156.01002 | 3.891353 | 0.5 | 0.496 | 2 | Heating
254.837 | 255.658 | 6159.01002 | 3.905588 | 0.5 | 0.496 | 2 | Heating
255.337 | 256.158 | 6162.01002 | 3.919588 | 0.5 | 0.5 | 2 | Heating
255.833 | 256.654 | 6165.01002 | 3.933882 | 0.496 | 0.496 | 2 | Heating
256.333 | 257.154 | 6168.01002 | 3.948824 | 0.5 | 0.5 | 2 | Heating
256.833 | 257.65 | 6171.01002 | 3.964706 | 0.5 | 0.496 | 2 | Heating
257.333 | 258.145 | 6174.01002 | 3.979588 | 0.5 | 0.495 | 2 | Heating
257.833 | 258.645 | 6177.01002 | 3.995059 | 0.5 | 0.5 | 2 | Heating
258.329 | 259.141 | 6180.01002 | 4.009176 | 0.496 | 0.496 | 2 | Heating
258.829 | 259.645 | 6183.01002 | 4.024588 | 0.5 | 0.504 | 2 | Heating
259.329 | 260.141 | 6186.01002 | 4.038941 | 0.5 | 0.496 | 2 | Heating
259.829 | 260.641 | 6189.01002 | 4.054235 | 0.5 | 0.5 | 2 | Heating
260.329 | 261.141 | 6192.01002 | 4.069412 | 0.5 | 0.5 | 2 | Heating
260.825 | 261.637 | 6195.01002 | 4.084353 | 0.496 | 0.496 | 2 | Heating
261.325 | 262.137 | 6198.01002 | 4.100235 | 0.5 | 0.5 | 2 | Heating
261.825 | 262.633 | 6201.01002 | 4.116412 | 0.5 | 0.496 | 2 | Heating
262.325 | 263.133 | 6204.01002 | 4.131294 | 0.5 | 0.5 | 2 | Heating
262.825 | 263.633 | 6207.01002 | 4.146647 | 0.5 | 0.5 | 2 | Heating
263.32 | 264.129 | 6210.01002 | 4.161118 | 0.495 | 0.496 | 2 | Heating
263.82 | 264.625 | 6213.01002 | 4.175882 | 0.5 | 0.496 | 2 | Heating
264.32 | 265.125 | 6216.01002 | 4.189 | 0.5 | 0.5 | 2 | Heating
264.82 | 265.625 | 6219.01002 | 4.203176 | 0.5 | 0.5 | 2 | Heating
265.32 | 266.12 | 6222.01002 | 4.220059 | 0.5 | 0.495 | 2 | Heating
265.816 | 266.625 | 6225.01002 | 4.237294 | 0.496 | 0.505 | 2 | Heating
266.316 | 267.108 | 6228.01002 | 4.252353 | 0.5 | 0.483 | 2 | Heating
266.816 | 267.608 | 6231.01002 | 4.268588 | 0.5 | 0.5 | 2 | Heating
267.316 | 268.116 | 6234.01002 | 4.283941 | 0.5 | 0.508 | 2 | Heating
267.816 | 268.612 | 6237.01002 | 4.300412 | 0.5 | 0.496 | 2 | Heating
268.312 | 269.112 | 6240.01002 | 4.315941 | 0.496 | 0.5 | 2 | Heating
268.812 | 269.608 | 6243.01002 | 4.332 | 0.5 | 0.496 | 2 | Heating
269.312 | 270.108 | 6246.01002 | 4.347529 | 0.5 | 0.5 | 2 | Heating
269.812 | 270.612 | 6249.01002 | 4.362176 | 0.5 | 0.504 | 2 | Heating
270.312 | 271.108 | 6252.01002 | 4.377588 | 0.5 | 0.496 | 2 | Heating
270.812 | 271.608 | 6255.01002 | 4.393294 | 0.5 | 0.5 | 2 | Heating
271.308 | 272.104 | 6258.01002 | 4.408529 | 0.496 | 0.496 | 2 | Heating
271.808 | 272.608 | 6261.01002 | 4.424353 | 0.5 | 0.504 | 2 | Heating
272.308 | 273.104 | 6264.01002 | 4.439941 | 0.5 | 0.496 | 2 | Heating
272.808 | 273.6 | 6267.01002 | 4.456176 | 0.5 | 0.496 | 2 | Heating
273.308 | 274.1 | 6270.01002 | 4.471824 | 0.5 | 0.5 | 2 | Heating
273.804 | 274.595 | 6273.01002 | 4.487412 | 0.496 | 0.495 | 2 | Heating
274.304 | 275.095 | 6276.01002 | 4.503529 | 0.5 | 0.5 | 2 | Heating
274.804 | 275.595 | 6279.01002 | 4.518529 | 0.5 | 0.5 | 2 | Heating
275.304 | 276.095 | 6282.01002 | 4.535176 | 0.5 | 0.5 | 2 | Heating
275.804 | 276.595 | 6285.01002 | 4.551294 | 0.5 | 0.5 | 2 | Heating
276.3 | 277.091 | 6288.01002 | 4.566882 | 0.496 | 0.496 | 2 | Heating
276.8 | 277.6 | 6291.01002 | 4.582941 | 0.5 | 0.509 | 2 | Heating
277.3 | 278.091 | 6294.01002 | 4.599471 | 0.5 | 0.491 | 2 | Heating
277.8 | 278.591 | 6297.01002 | 4.615647 | 0.5 | 0.5 | 2 | Heating
278.3 | 279.087 | 6300.01002 | 4.632588 | 0.5 | 0.496 | 2 | Heating
278.795 | 279.587 | 6303.01002 | 4.647765 | 0.495 | 0.5 | 2 | Heating
279.295 | 280.091 | 6306.01002 | 4.664941 | 0.5 | 0.504 | 2 | Heating
279.795 | 280.587 | 6309.01002 | 4.680412 | 0.5 | 0.496 | 2 | Heating
280.295 | 281.087 | 6312.01002 | 4.696647 | 0.5 | 0.5 | 2 | Heating
280.795 | 281.591 | 6315.01002 | 4.714176 | 0.5 | 0.504 | 2 | Heating
281.291 | 282.083 | 6318.01002 | 4.729235 | 0.496 | 0.492 | 2 | Heating
281.791 | 282.583 | 6321.01002 | 4.746353 | 0.5 | 0.5 | 2 | Heating
282.291 | 283.083 | 6324.01002 | 4.763588 | 0.5 | 0.5 | 2 | Heating
282.791 | 283.575 | 6327.01002 | 4.779647 | 0.5 | 0.492 | 2 | Heating
283.291 | 284.079 | 6330.01002 | 4.796529 | 0.5 | 0.504 | 2 | Heating
283.787 | 284.579 | 6333.01002 | 4.812706 | 0.496 | 0.5 | 2 | Heating
284.287 | 285.075 | 6336.01002 | 4.829529 | 0.5 | 0.496 | 2 | Heating
284.787 | 285.575 | 6339.01002 | 4.845941 | 0.5 | 0.5 | 2 | Heating
285.287 | 286.07 | 6342.01002 | 4.863647 | 0.5 | 0.495 | 2 | Heating
285.787 | 286.57 | 6345.01002 | 4.88 | 0.5 | 0.5 | 2 | Heating
286.283 | 287.075 | 6348.01002 | 4.896824 | 0.496 | 0.505 | 2 | Heating
286.783 | 287.57 | 6351.01002 | 4.914 | 0.5 | 0.495 | 2 | Heating
287.283 | 288.07 | 6354.01002 | 4.930059 | 0.5 | 0.5 | 2 | Heating
287.783 | 288.57 | 6357.01002 | 4.947529 | 0.5 | 0.5 | 2 | Heating
288.283 | 289.066 | 6360.01002 | 4.964412 | 0.5 | 0.496 | 2 | Heating
288.779 | 289.57 | 6363.01002 | 4.982471 | 0.496 | 0.504 | 2 | Heating
289.279 | 290.07 | 6366.01002 | 4.999412 | 0.5 | 0.5 | 2 | Heating | 4.999412 | -4.973799e-14
289.779 | 290.57 | 6369.01002 | 5.016294 | 0.5 | 0.5 | 2 | Heating | 5.017047 | -0.000753189
290.279 | 291.07 | 6372.01002 | 5.035294 | 0.5 | 0.5 | 2 | Heating | 5.034667 | 0.0006275766
290.779 | 291.566 | 6375.01002 | 5.051824 | 0.5 | 0.496 | 2 | Heating | 5.052129 | -0.000305942
291.275 | 292.066 | 6378.01002 | 5.069118 | 0.496 | 0.5 | 2 | Heating | 5.069719 | -0.0006008793
291.775 | 292.566 | 6381.01002 | 5.086882 | 0.5 | 0.5 | 2 | Heating | 5.087294 | -0.0004112352
292.275 | 293.062 | 6384.01002 | 5.103706 | 0.5 | 0.496 | 2 | Heating | 5.104715 | -0.001009104
292.775 | 293.566 | 6387.01002 | 5.121294 | 0.5 | 0.504 | 2 | Heating | 5.122405 | -0.001110709
293.275 | 294.062 | 6390.01002 | 5.138294 | 0.5 | 0.496 | 2 | Heating | 5.139802 | -0.001508175
293.77 | 294.562 | 6393.01002 | 5.155941 | 0.495 | 0.5 | 2 | Heating | 5.157329 | -0.001388025
294.27 | 295.058 | 6396.01002 | 5.174706 | 0.5 | 0.496 | 2 | Heating | 5.174706 | 9.769963e-15
294.77 | 295.562 | 6399.01002 | 5.192706 | 0.5 | 0.504 | 2 | Heating | 5.192353 | 0.0003524849
295.27 | 296.058 | 6402.01002 | 5.205824 | 0.5 | 0.496 | 2 | Heating | 5.209712 | -0.003888744
295.77 | 296.558 | 6405.01002 | 5.224118 | 0.5 | 0.5 | 2 | Heating | 5.227203 | -0.003085709
296.266 | 297.058 | 6408.01002 | 5.242471 | 0.496 | 0.5 | 2 | Heating | 5.244687 | -0.002216807
296.766 | 297.558 | 6411.01002 | 5.261353 | 0.5 | 0.5 | 2 | Heating | 5.262165 | -0.0008122235
297.266 | 298.058 | 6414.01002 | 5.277765 | 0.5 | 0.5 | 2 | Heating | 5.279637 | -0.001872731
297.766 | 298.558 | 6417.01002 | 5.296118 | 0.5 | 0.5 | 2 | Heating | 5.297105 | -0.0009873399
298.266 | 299.062 | 6420.01002 | 5.313235 | 0.5 | 0.504 | 2 | Heating | 5.314708 | -0.001472988
298.762 | 299.554 | 6423.01002 | 5.330529 | 0.496 | 0.492 | 2 | Heating | 5.331889 | -0.001359927
299.262 | 300.058 | 6426.01002 | 5.347765 | 0.5 | 0.504 | 2 | Heating | 5.349487 | -0.001722327
299.762 | 300.554 | 6429.01002 | 5.364765 | 0.5 | 0.496 | 2 | Heating | 5.366804 | -0.002039073
300.262 | 301.054 | 6432.01002 | 5.382176 | 0.5 | 0.5 | 2 | Heating | 5.384259 | -0.00208285
300.762 | 301.558 | 6435.01002 | 5.399 | 0.5 | 0.504 | 2 | Heating | 5.401854 | -0.002854419
301.258 | 302.058 | 6438.01002 | 5.415529 | 0.496 | 0.5 | 2 | Heating | 5.419311 | -0.003781155
301.758 | 302.554 | 6441.01002 | 5.433059 | 0.5 | 0.496 | 2 | Heating | 5.436629 | -0.003569687
302.258 | 303.058 | 6444.01002 | 5.450176 | 0.5 | 0.504 | 2 | Heating | 5.454228 | -0.004051561
302.758 | 303.554 | 6447.01002 | 5.467353 | 0.5 | 0.496 | 2 | Heating | 5.471551 | -0.004198237
303.258 | 304.05 | 6450.01002 | 5.484588 | 0.5 | 0.496 | 2 | Heating | 5.488878 | -0.00428981
303.758 | 304.554 | 6453.01002 | 5.502647 | 0.5 | 0.504 | 2 | Heating | 5.506489 | -0.003841906
304.254 | 305.05 | 6456.01002 | 5.520412 | 0.496 | 0.496 | 2 | Heating | 5.523826 | -0.003413862
304.754 | 305.554 | 6459.01002 | 5.538529 | 0.5 | 0.504 | 2 | Heating | 5.541448 | -0.002918647
305.254 | 306.05 | 6462.01002 | 5.557294 | 0.5 | 0.496 | 2 | Heating | 5.558798 | -0.001503467
305.754 | 306.545 | 6465.01002 | 5.574353 | 0.5 | 0.495 | 2 | Heating | 5.57612 | -0.001766687
306.254 | 307.05 | 6468.01002 | 5.592588 | 0.5 | 0.505 | 2 | Heating | 5.5938 | -0.001211872
306.75 | 307.55 | 6471.01002 | 5.609824 | 0.496 | 0.5 | 2 | Heating | 5.611315 | -0.001491235
307.25 | 308.045 | 6474.01002 | 5.628471 | 0.5 | 0.495 | 2 | Heating | 5.628664 | -0.0001934977
307.75 | 308.545 | 6477.01002 | 5.647059 | 0.5 | 0.5 | 2 | Heating | 5.646199 | 0.0008594942
308.25 | 309.037 | 6480.01002 | 5.664765 | 0.5 | 0.492 | 2 | Heating | 5.663465 | 0.001299474
308.75 | 309.545 | 6483.01002 | 5.683588 | 0.5 | 0.508 | 2 | Heating | 5.681305 | 0.002283142
309.245 | 310.041 | 6486.01002 | 5.701824 | 0.495 | 0.496 | 2 | Heating | 5.698737 | 0.003086999
309.745 | 310.537 | 6489.01002 | 5.721765 | 0.5 | 0.496 | 2 | Heating | 5.716182 | 0.005583143
310.245 | 311.041 | 6492.01002 | 5.740471 | 0.5 | 0.504 | 2 | Heating | 5.733923 | 0.006547917
310.745 | 311.537 | 6495.01002 | 5.759706 | 0.5 | 0.496 | 2 | Heating | 5.751397 | 0.008308472
311.245 | 312.033 | 6498.01002 | 5.779235 | 0.5 | 0.496 | 2 | Heating | 5.768888 | 0.01034727
311.741 | 312.537 | 6501.01002 | 5.796471 | 0.496 | 0.504 | 2 | Heating | 5.786678 | 0.009792811
312.241 | 313.037 | 6504.01002 | 5.815824 | 0.5 | 0.5 | 2 | Heating | 5.804344 | 0.01147944
312.741 | 313.537 | 6507.01002 | 5.836647 | 0.5 | 0.5 | 2 | Heating | 5.822029 | 0.01461821
313.241 | 314.041 | 6510.01002 | 5.856 | 0.5 | 0.504 | 2 | Heating | 5.839875 | 0.01612545
313.741 | 314.533 | 6513.01002 | 5.875412 | 0.5 | 0.492 | 2 | Heating | 5.857315 | 0.01809681
314.237 | 315.033 | 6516.01002 | 5.893941 | 0.496 | 0.5 | 2 | Heating | 5.87506 | 0.01888164
314.737 | 315.533 | 6519.01002 | 5.913412 | 0.5 | 0.5 | 2 | Heating | 5.892826 | 0.0205861
315.237 | 316.029 | 6522.01002 | 5.932941 | 0.5 | 0.496 | 2 | Heating | 5.910472 | 0.02246947
315.737 | 316.529 | 6525.01002 | 5.953529 | 0.5 | 0.5 | 2 | Heating | 5.928283 | 0.02524637
316.237 | 317.025 | 6528.01002 | 5.973 | 0.5 | 0.496 | 2 | Heating | 5.945975 | 0.02702455
316.733 | 317.525 | 6531.01002 | 5.992118 | 0.496 | 0.5 | 2 | Heating | 5.963835 | 0.02828258
317.233 | 318.025 | 6534.01002 | 6.013588 | 0.5 | 0.5 | 2 | Heating | 5.98172 | 0.03186816
317.733 | 318.525 | 6537.01002 | 6.033176 | 0.5 | 0.5 | 2 | Heating | 5.999631 | 0.03354521
318.233 | 319.025 | 6540.01002 | 6.054 | 0.5 | 0.5 | 2 | Heating | 6.017569 | 0.03643062
318.733 | 319.52 | 6543.01002 | 6.073471 | 0.5 | 0.495 | 2 | Heating | 6.035355 | 0.03811518
319.229 | 320.02 | 6546.01002 | 6.093706 | 0.496 | 0.5 | 2 | Heating | 6.053349 | 0.04035644
319.729 | 320.52 | 6549.01002 | 6.116118 | 0.5 | 0.5 | 2 | Heating | 6.071373 | 0.04474492
320.229 | 321.016 | 6552.01002 | 6.137118 | 0.5 | 0.496 | 2 | Heating | 6.089281 | 0.04783615
320.729 | 321.512 | 6555.01002 | 6.157059 | 0.5 | 0.496 | 2 | Heating | 6.107221 | 0.04983826
321.229 | 322.016 | 6558.01002 | 6.179118 | 0.5 | 0.504 | 2 | Heating | 6.125481 | 0.05363685
321.725 | 322.512 | 6561.01002 | 6.200294 | 0.496 | 0.496 | 2 | Heating | 6.143483 | 0.05681086
322.225 | 323.008 | 6564.01002 | 6.222765 | 0.5 | 0.496 | 2 | Heating | 6.161518 | 0.0612464
322.725 | 323.508 | 6567.01002 | 6.243471 | 0.5 | 0.5 | 2 | Heating | 6.179733 | 0.06373805
323.225 | 324.004 | 6570.01002 | 6.265941 | 0.5 | 0.496 | 2 | Heating | 6.197835 | 0.06810589
323.725 | 324.504 | 6573.01002 | 6.287294 | 0.5 | 0.5 | 2 | Heating | 6.216119 | 0.07117481
324.22 | 325 | 6576.01002 | 6.310235 | 0.495 | 0.496 | 2 | Heating | 6.234293 | 0.07594248
324.72 | 325.495 | 6579.01002 | 6.333471 | 0.5 | 0.495 | 2 | Heating | 6.252466 | 0.08100465
325.22 | 325.995 | 6582.01002 | 6.356353 | 0.5 | 0.5 | 2 | Heating | 6.27086 | 0.08549278
325.72 | 326.5 | 6585.01002 | 6.379941 | 0.5 | 0.505 | 2 | Heating | 6.289477 | 0.09046376
326.22 | 326.991 | 6588.01002 | 6.402529 | 0.5 | 0.491 | 2 | Heating | 6.307617 | 0.09491246
326.716 | 327.491 | 6591.01002 | 6.426588 | 0.496 | 0.5 | 2 | Heating | 6.326129 | 0.1004596
327.216 | 327.995 | 6594.01002 | 6.451294 | 0.5 | 0.504 | 2 | Heating | 6.34483 | 0.1064643
327.716 | 328.491 | 6597.01002 | 6.476176 | 0.5 | 0.496 | 2 | Heating | 6.363275 | 0.1129012
328.216 | 328.987 | 6600.01002 | 6.502 | 0.5 | 0.496 | 2 | Heating | 6.381763 | 0.1202375
328.716 | 329.491 | 6603.01002 | 6.526353 | 0.5 | 0.504 | 2 | Heating | 6.400591 | 0.1257615
329.212 | 329.991 | 6606.01002 | 6.553 | 0.496 | 0.5 | 2 | Heating | 6.419315 | 0.1336851
329.712 | 330.487 | 6609.01002 | 6.578941 | 0.5 | 0.496 | 2 | Heating | 6.437933 | 0.1410084
330.212 | 330.983 | 6612.01002 | 6.605882 | 0.5 | 0.496 | 2 | Heating | 6.456595 | 0.149287
330.712 | 331.483 | 6615.01002 | 6.634412 | 0.5 | 0.5 | 2 | Heating | 6.475455 | 0.1589573
331.212 | 331.983 | 6618.01002 | 6.665647 | 0.5 | 0.5 | 2 | Heating | 6.494361 | 0.1712864
331.708 | 332.479 | 6621.01002 | 6.693882 | 0.496 | 0.496 | 2 | Heating | 6.513163 | 0.1807197
332.208 | 332.979 | 6624.01002 | 6.725824 | 0.5 | 0.5 | 2 | Heating | 6.532165 | 0.1936588
332.708 | 333.475 | 6627.01002 | 6.758235 | 0.5 | 0.496 | 2 | Heating | 6.551063 | 0.2071719
333.208 | 333.97 | 6630.01002 | 6.791294 | 0.5 | 0.495 | 2 | Heating | 6.569973 | 0.221321
333.708 | 334.47 | 6633.01002 | 6.825353 | 0.5 | 0.5 | 2 | Heating | 6.589124 | 0.2362285
334.208 | 334.966 | 6636.01002 | 6.860235 | 0.5 | 0.496 | 2 | Heating | 6.608174 | 0.2520617
334.704 | 335.466 | 6639.01002 | 6.896647 | 0.496 | 0.5 | 2 | Heating | 6.627428 | 0.2692186
335.204 | 335.966 | 6642.01002 | 6.935529 | 0.5 | 0.5 | 2 | Heating | 6.646737 | 0.2887929
335.704 | 336.466 | 6645.01002 | 6.975059 | 0.5 | 0.5 | 2 | Heating | 6.666099 | 0.3089603
336.204 | 336.966 | 6648.01002 | 7.016647 | 0.5 | 0.5 | 2 | Heating | 6.685515 | 0.3311319
336.704 | 337.466 | 6651.01002 | 7.057588 | 0.5 | 0.5 | 2 | Heating | 6.704987 | 0.3526009
337.2 | 337.962 | 6654.01002 | 7.101059 | 0.496 | 0.496 | 2 | Heating | 6.724359 | 0.3766996
337.7 | 338.462 | 6657.01002 | 7.142765 | 0.5 | 0.5 | 2 | Heating | 6.743944 | 0.3988205
338.2 | 338.962 | 6660.01002 | 7.182412 | 0.5 | 0.5 | 2 | Heating | 6.763587 | 0.4188248
338.7 | 339.458 | 6663.01002 | 7.211588 | 0.5 | 0.496 | 2 | Heating | 6.78313 | 0.4284579
339.2 | 339.962 | 6666.01002 | 7.225235 | 0.5 | 0.504 | 2 | Heating | 6.803049 | 0.4221865
339.695 | 340.458 | 6669.01002 | 7.222647 | 0.495 | 0.496 | 2 | Heating | 6.822711 | 0.3999363
340.195 | 340.958 | 6672.01002 | 7.204176 | 0.5 | 0.5 | 2 | Heating | 6.842592 | 0.3615846
340.695 | 341.458 | 6675.01002 | 7.176412 | 0.5 | 0.5 | 2 | Heating | 6.862535 | 0.3138771
341.195 | 341.958 | 6678.01002 | 7.139529 | 0.5 | 0.5 | 2 | Heating | 6.88254 | 0.2569896
341.695 | 342.458 | 6681.01002 | 7.102176 | 0.5 | 0.5 | 2 | Heating | 6.902608 | 0.1995683
342.191 | 342.958 | 6684.01002 | 7.071 | 0.496 | 0.5 | 2 | Heating | 6.922741 | 0.1482595
342.691 | 343.454 | 6687.01002 | 7.048588 | 0.5 | 0.496 | 2 | Heating | 6.942776 | 0.1058124
343.191 | 343.954 | 6690.01002 | 7.037765 | 0.5 | 0.5 | 2 | Heating | 6.963038 | 0.07472684
343.691 | 344.45 | 6693.01002 | 7.035471 | 0.5 | 0.496 | 2 | Heating | 6.983203 | 0.05226727
344.191 | 344.95 | 6696.01002 | 7.042706 | 0.5 | 0.5 | 2 | Heating | 7.003598 | 0.03910769
344.687 | 345.45 | 6699.01002 | 7.052176 | 0.496 | 0.5 | 2 | Heating | 7.024061 | 0.02811559
345.187 | 345.95 | 6702.01002 | 7.065765 | 0.5 | 0.5 | 2 | Heating | 7.044592 | 0.02117253
345.687 | 346.45 | 6705.01002 | 7.080941 | 0.5 | 0.5 | 2 | Heating | 7.065193 | 0.01574834
346.187 | 346.95 | 6708.01002 | 7.096471 | 0.5 | 0.5 | 2 | Heating | 7.085864 | 0.01060695
346.687 | 347.45 | 6711.01002 | 7.116118 | 0.5 | 0.5 | 2 | Heating | 7.106605 | 0.009512295
347.183 | 347.945 | 6714.01002 | 7.133176 | 0.496 | 0.495 | 2 | Heating | 7.12721 | 0.005966201
347.683 | 348.45 | 6717.01002 | 7.152765 | 0.5 | 0.505 | 2 | Heating | 7.148305 | 0.004460072
348.183 | 348.95 | 6720.01002 | 7.173765 | 0.5 | 0.5 | 2 | Heating | 7.169264 | 0.004500962
348.683 | 349.45 | 6723.01002 | 7.192882 | 0.5 | 0.5 | 2 | Heating | 7.190297 | 0.002585488
349.183 | 349.945 | 6726.01002 | 7.213235 | 0.5 | 0.495 | 2 | Heating | 7.211193 | 0.002041975
349.679 | 350.45 | 6729.01002 | 7.232588 | 0.496 | 0.505 | 2 | Heating | 7.232588 | 2.664535e-15
350.179 | 350.945 | 6732.01002 | 7.253412 | 0.5 | 0.495 | 2 | Heating | 7.253635 | -0.0002232879
350.679 | 351.445 | 6735.01002 | 7.275824 | 0.5 | 0.5 | 2 | Heating | 7.274971 | 0.0008523508
351.179 | 351.945 | 6738.01002 | 7.297765 | 0.5 | 0.5 | 2 | Heating | 7.296385 | 0.00137953
351.679 | 352.445 | 6741.01002 | 7.319059 | 0.5 | 0.5 | 2 | Heating | 7.317878 | 0.001181006
352.175 | 352.941 | 6744.01002 | 7.340706 | 0.496 | 0.496 | 2 | Heating | 7.339277 | 0.001428899
352.675 | 353.445 | 6747.01002 | 7.361118 | 0.5 | 0.504 | 2 | Heating | 7.361102 | 1.551923e-05
353.175 | 353.937 | 6750.01002 | 7.382353 | 0.5 | 0.492 | 2 | Heating | 7.382487 | -0.0001340301
353.675 | 354.441 | 6753.01002 | 7.404176 | 0.5 | 0.504 | 2 | Heating | 7.404475 | -0.0002989826
354.175 | 354.941 | 6756.01002 | 7.426941 | 0.5 | 0.5 | 2 | Heating | 7.426372 | 0.0005689192
354.67 | 355.433 | 6759.01002 | 7.448 | 0.495 | 0.492 | 2 | Heating | 7.448 | -2.131628e-14
355.17 | 355.937 | 6762.01002 | 7.468706 | 0.5 | 0.504 | 2 | Heating | 7.47024 | -0.001533747
355.67 | 356.441 | 6765.01002 | 7.489706 | 0.5 | 0.504 | 2 | Heating | 7.492565 | -0.002859559
356.17 | 356.941 | 6768.01002 | 7.512059 | 0.5 | 0.5 | 2 | Heating | 7.5148 | -0.002741181
356.67 | 357.445 | 6771.01002 | 7.533412 | 0.5 | 0.504 | 2 | Heating | 7.5373 | -0.003888095
357.166 | 357.937 | 6774.01002 | 7.554529 | 0.496 | 0.492 | 2 | Heating | 7.559349 | -0.004820003
357.666 | 358.441 | 6777.01002 | 7.577824 | 0.5 | 0.504 | 2 | Heating | 7.582025 | -0.004201503
358.166 | 358.937 | 6780.01002 | 7.599706 | 0.5 | 0.496 | 2 | Heating | 7.604429 | -0.004722819
358.666 | 359.445 | 6783.01002 | 7.621294 | 0.5 | 0.508 | 2 | Heating | 7.627466 | -0.006171539
359.166 | 359.941 | 6786.01002 | 7.644471 | 0.5 | 0.496 | 2 | Heating | 7.650048 | -0.005577721
359.662 | 360.441 | 6789.01002 | 7.667294 | 0.496 | 0.5 | 2 | Heating
360.162 | 360.937 | 6792.01002 | 7.688353 | 0.5 | 0.496 | 2 | Heating
360.662 | 361.437 | 6795.01002 | 7.711118 | 0.5 | 0.5 | 2 | Heating
361.162 | 361.937 | 6798.01002 | 7.734294 | 0.5 | 0.5 | 2 | Heating
361.662 | 362.433 | 6801.01002 | 7.756 | 0.5 | 0.496 | 2 | Heating
362.158 | 362.933 | 6804.01002 | 7.778765 | 0.496 | 0.5 | 2 | Heating
362.658 | 363.425 | 6807.01002 | 7.800647 | 0.5 | 0.492 | 2 | Heating
363.158 | 363.929 | 6810.01002 | 7.823412 | 0.5 | 0.504 | 2 | Heating
363.658 | 364.429 | 6813.01002 | 7.845706 | 0.5 | 0.5 | 2 | Heating
364.158 | 364.92 | 6816.01002 | 7.868118 | 0.5 | 0.491 | 2 | Heating
364.658 | 365.425 | 6819.01002 | 7.890176 | 0.5 | 0.505 | 2 | Heating
365.154 | 365.925 | 6822.01002 | 7.914 | 0.496 | 0.5 | 2 | Heating
365.654 | 366.416 | 6825.01002 | 7.937706 | 0.5 | 0.491 | 2 | Heating
366.154 | 366.92 | 6828.01002 | 7.959765 | 0.5 | 0.504 | 2 | Heating
366.654 | 367.416 | 6831.01002 | 7.983765 | 0.5 | 0.496 | 2 | Heating
367.154 | 367.916 | 6834.01002 | 8.007412 | 0.5 | 0.5 | 2 | Heating
367.65 | 368.412 | 6837.01002 | 8.029118 | 0.496 | 0.496 | 2 | Heating
368.15 | 368.912 | 6840.01002 | 8.052471 | 0.5 | 0.5 | 2 | Heating
368.65 | 369.412 | 6843.01002 | 8.076706 | 0.5 | 0.5 | 2 | Heating
369.15 | 369.912 | 6846.01002 | 8.099118 | 0.5 | 0.5 | 2 | Heating
369.65 | 370.408 | 6849.01002 | 8.122 | 0.5 | 0.496 | 2 | Heating
370.145 | 370.904 | 6852.01002 | 8.144706 | 0.495 | 0.496 | 2 | Heating
370.645 | 371.408 | 6855.01002 | 8.168235 | 0.5 | 0.504 | 2 | Heating
371.145 | 371.904 | 6858.01002 | 8.185765 | 0.5 | 0.496 | 2 | Heating
371.645 | 372.404 | 6861.01002 | 8.205294 | 0.5 | 0.5 | 2 | Heating
372.145 | 372.9 | 6864.01002 | 8.230176 | 0.5 | 0.496 | 2 | Heating
372.641 | 373.4 | 6867.01002 | 8.254294 | 0.496 | 0.5 | 2 | Heating
373.141 | 373.9 | 6870.01002 | 8.277294 | 0.5 | 0.5 | 2 | Heating
373.641 | 374.395 | 6873.01002 | 8.300647 | 0.5 | 0.495 | 2 | Heating
374.141 | 374.891 | 6876.01002 | 8.325824 | 0.5 | 0.496 | 2 | Heating
374.641 | 375.395 | 6879.01002 | 8.350941 | 0.5 | 0.504 | 2 | Heating
375.137 | 375.895 | 6882.01002 | 8.373235 | 0.496 | 0.5 | 2 | Heating
375.637 | 376.391 | 6885.01002 | 8.398235 | 0.5 | 0.496 | 2 | Heating
376.137 | 376.891 | 6888.01002 | 8.421353 | 0.5 | 0.5 | 2 | Heating
376.637 | 377.387 | 6891.01002 | 8.445882 | 0.5 | 0.496 | 2 | Heating
377.137 | 377.891 | 6894.01002 | 8.470118 | 0.5 | 0.504 | 2 | Heating
377.633 | 378.387 | 6897.01002 | 8.494235 | 0.496 | 0.496 | 2 | Heating
378.133 | 378.887 | 6900.01002 | 8.519941 | 0.5 | 0.5 | 2 | Heating
378.633 | 379.387 | 6903.01002 | 8.543294 | 0.5 | 0.5 | 2 | Heating
379.133 | 379.883 | 6906.01002 | 8.567647 | 0.5 | 0.496 | 2 | Heating
379.633 | 380.387 | 6909.01002 | 8.592 | 0.5 | 0.504 | 2 | Heating

## 501023_2_cycle3
Tp / °C | T / °C | t / s | q / W g^-1 | dTp | dT | Cycle No | Heating/Cooling/Holding | q_bl / W g^-1 | q - q_bl / W g^-1
30.033 | 59.354 | 9315.36 | -0.04323529 | 0.033 | -0.012 | 3 | Heating
30.533 | 59.354 | 9318.36 | -0.03682353 | 0.5 | 0 | 3 | Heating
31.033 | 59.345 | 9321.36 | -0.02770588 | 0.5 | -0.009 | 3 | Heating
31.533 | 59.337 | 9324.36 | -0.01870588 | 0.5 | -0.008 | 3 | Heating
32.029 | 59.341 | 9327.36 | -0.009647059 | 0.496 | 0.004 | 3 | Heating
32.529 | 59.337 | 9330.36 | -0.0009411765 | 0.5 | -0.004 | 3 | Heating
33.029 | 59.329 | 9333.36 | 0.008058824 | 0.5 | -0.008 | 3 | Heating
33.529 | 59.329 | 9336.36 | 0.01711765 | 0.5 | 0 | 3 | Heating
34.029 | 59.325 | 9339.36 | 0.02611765 | 0.5 | -0.004 | 3 | Heating
34.525 | 59.32 | 9342.36 | 0.03494118 | 0.496 | -0.005 | 3 | Heating
35.025 | 59.312 | 9345.36 | 0.04382353 | 0.5 | -0.008 | 3 | Heating
35.525 | 59.312 | 9348.36 | 0.05288235 | 0.5 | 0 | 3 | Heating
36.025 | 59.308 | 9351.36 | 0.06164706 | 0.5 | -0.004 | 3 | Heating
36.525 | 59.3 | 9354.36 | 0.07076471 | 0.5 | -0.008 | 3 | Heating
37.02 | 59.304 | 9357.36 | 0.07947059 | 0.495 | 0.004 | 3 | Heating
37.52 | 59.3 | 9360.36 | 0.08794118 | 0.5 | -0.004 | 3 | Heating
38.02 | 59.295 | 9363.36 | 0.09694118 | 0.5 | -0.005 | 3 | Heating
38.52 | 59.295 | 9366.36 | 0.106 | 0.5 | 0 | 3 | Heating
39.02 | 59.291 | 9369.36 | 0.1148235 | 0.5 | -0.004 | 3 | Heating
39.516 | 59.287 | 9372.36 | 0.1240588 | 0.496 | -0.004 | 3 | Heating
40.016 | 59.287 | 9375.36 | 0.1327647 | 0.5 | 0 | 3 | Heating
40.516 | 59.283 | 9378.36 | 0.1419412 | 0.5 | -0.004 | 3 | Heating
41.016 | 59.279 | 9381.36 | 0.1503529 | 0.5 | -0.004 | 3 | Heating
41.516 | 59.275 | 9384.36 | 0.1598235 | 0.5 | -0.004 | 3 | Heating
42.012 | 59.27 | 9387.36 | 0.1694118 | 0.496 | -0.005 | 3 | Heating
42.512 | 59.266 | 9390.36 | 0.1775882 | 0.5 | -0.004 | 3 | Heating
43.012 | 59.262 | 9393.36 | 0.1863529 | 0.5 | -0.004 | 3 | Heating
43.512 | 59.258 | 9396.36 | 0.1955294 | 0.5 | -0.004 | 3 | Heating
44.012 | 59.254 | 9399.36 | 0.2042941 | 0.5 | -0.004 | 3 | Heating
44.508 | 59.25 | 9402.36 | 0.213 | 0.496 | -0.004 | 3 | Heating
45.008 | 59.25 | 9405.36 | 0.2223529 | 0.5 | 0 | 3 | Heating
45.508 | 59.245 | 9408.36 | 0.2308235 | 0.5 | -0.005 | 3 | Heating
46.008 | 59.241 | 9411.36 | 0.2400588 | 0.5 | -0.004 | 3 | Heating
46.508 | 59.241 | 9414.36 | 0.2489412 | 0.5 | 0 | 3 | Heating
47.004 | 59.237 | 9417.36 | 0.2576471 | 0.496 | -0.004 | 3 | Heating
47.504 | 59.237 | 9420.36 | 0.2668235 | 0.5 | 0 | 3 | Heating
48.004 | 59.233 | 9423.36 | 0.2755294 | 0.5 | -0.004 | 3 | Heating
48.504 | 59.22 | 9426.36 | 0.2844118 | 0.5 | -0.013 | 3 | Heating
49.004 | 59.225 | 9429.36 | 0.2935294 | 0.5 | 0.005 | 3 | Heating
49.5 | 59.225 | 9432.36 | 0.3025294 | 0.496 | 0 | 3 | Heating
50 | 59.22 | 9435.36 | 0.3117647 | 0.5 | -0.005 | 3 | Heating
50.5 | 59.216 | 9438.36 | 0.3204118 | 0.5 | -0.004 | 3 | Heating
51 | 59.212 | 9441.36 | 0.3292941 | 0.5 | -0.004 | 3 | Heating
51.5 | 59.204 | 9444.36 | 0.3384118 | 0.5 | -0.008 | 3 | Heating
51.995 | 59.208 | 9447.36 | 0.3473529 | 0.495 | 0.004 | 3 | Heating
52.495 | 59.2 | 9450.36 | 0.3561765 | 0.5 | -0.008 | 3 | Heating
52.995 | 59.2 | 9453.36 | 0.3652941 | 0.5 | 0 | 3 | Heating
53.495 | 59.2 | 9456.36 | 0.3737647 | 0.5 | 0 | 3 | Heating
53.995 | 59.191 | 9459.36 | 0.3827059 | 0.5 | -0.009 | 3 | Heating
54.491 | 59.187 | 9462.36 | 0.3915294 | 0.496 | -0.004 | 3 | Heating
54.991 | 59.183 | 9465.36 | 0.4005882 | 0.5 | -0.004 | 3 | Heating
55.491 | 59.183 | 9468.36 | 0.4095294 | 0.5 | 0 | 3 | Heating
55.991 | 59.179 | 9471.36 | 0.4183529 | 0.5 | -0.004 | 3 | Heating
56.491 | 59.175 | 9474.36 | 0.4273529 | 0.5 | -0.004 | 3 | Heating
56.991 | 59.17 | 9477.36 | 0.3745882 | 0.5 | -0.005 | 3 | Heating
57.487 | 59.287 | 9480.36 | -1.157824 | 0.496 | 0.117 | 3 | Heating
57.987 | 59.625 | 9483.36 | -1.187882 | 0.5 | 0.338 | 3 | Heating
58.487 | 60.062 | 9486.36 | -0.7753529 | 0.5 | 0.437 | 3 | Heating
58.987 | 60.537 | 9489.36 | -0.4302353 | 0.5 | 0.475 | 3 | Heating
59.487 | 61.025 | 9492.36 | -0.2141176 | 0.5 | 0.488 | 3 | Heating
59.983 | 61.508 | 9495.36 | -0.09229412 | 0.496 | 0.483 | 3 | Heating
60.483 | 62 | 9498.36 | -0.02229412 | 0.5 | 0.492 | 3 | Heating
60.983 | 62.487 | 9501.36 | 0.01611765 | 0.5 | 0.487 | 3 | Heating
61.483 | 62.983 | 9504.36 | 0.04088235 | 0.5 | 0.496 | 3 | Heating
61.983 | 63.47 | 9507.36 | 0.05511765 | 0.5 | 0.487 | 3 | Heating
62.479 | 63.975 | 9510.36 | 0.06723529 | 0.496 | 0.505 | 3 | Heating
62.979 | 64.462 | 9513.36 | 0.07552941 | 0.5 | 0.487 | 3 | Heating
63.479 | 64.95 | 9516.36 | 0.08447059 | 0.5 | 0.488 | 3 | Heating
63.979 | 65.445 | 9519.36 | 0.09235294 | 0.5 | 0.495 | 3 | Heating
64.479 | 65.933 | 9522.36 | 0.09935294 | 0.5 | 0.488 | 3 | Heating
64.975 | 66.433 | 9525.36 | 0.1067059 | 0.496 | 0.5 | 3 | Heating
65.475 | 66.925 | 9528.36 | 0.1132353 | 0.5 | 0.492 | 3 | Heating
65.975 | 67.416 | 9531.36 | 0.1209412 | 0.5 | 0.491 | 3 | Heating
66.475 | 67.916 | 9534.36 | 0.127 | 0.5 | 0.5 | 3 | Heating
66.975 | 68.408 | 9537.36 | 0.1349412 | 0.5 | 0.492 | 3 | Heating
67.47 | 68.895 | 9540.36 | 0.1409412 | 0.495 | 0.487 | 3 | Heating
67.97 | 69.395 | 9543.36 | 0.1487647 | 0.5 | 0.5 | 3 | Heating
68.47 | 69.887 | 9546.36 | 0.1555294 | 0.5 | 0.492 | 3 | Heating
68.97 | 70.383 | 9549.36 | 0.1627647 | 0.5 | 0.496 | 3 | Heating
69.47 | 70.875 | 9552.36 | 0.1696471 | 0.5 | 0.492 | 3 | Heating
69.966 | 71.37 | 9555.36 | 0.1765882 | 0.496 | 0.495 | 3 | Heating
70.466 | 71.858 | 9558.36 | 0.1842941 | 0.5 | 0.488 | 3 | Heating
70.966 | 72.358 | 9561.36 | 0.1911176 | 0.5 | 0.5 | 3 | Heating
71.466 | 72.854 | 9564.36 | 0.198 | 0.5 | 0.496 | 3 | Heating
71.966 | 73.345 | 9567.36 | 0.2045882 | 0.5 | 0.491 | 3 | Heating
72.462 | 73.845 | 9570.36 | 0.2125294 | 0.496 | 0.5 | 3 | Heating
72.962 | 74.337 | 9573.36 | 0.2183529 | 0.5 | 0.492 | 3 | Heating
73.462 | 74.833 | 9576.36 | 0.226 | 0.5 | 0.496 | 3 | Heating
73.962 | 75.333 | 9579.36 | 0.2321176 | 0.5 | 0.5 | 3 | Heating
74.462 | 75.825 | 9582.36 | 0.2391176 | 0.5 | 0.492 | 3 | Heating
74.958 | 76.325 | 9585.36 | 0.2458824 | 0.496 | 0.5 | 3 | Heating
75.458 | 76.816 | 9588.36 | 0.2529412 | 0.5 | 0.491 | 3 | Heating
75.958 | 77.308 | 9591.36 | 0.2604118 | 0.5 | 0.492 | 3 | Heating
76.458 | 77.808 | 9594.36 | 0.267 | 0.5 | 0.5 | 3 | Heating
76.958 | 78.3 | 9597.36 | 0.2747059 | 0.5 | 0.492 | 3 | Heating
77.454 | 78.795 | 9600.36 | 0.2808235 | 0.496 | 0.495 | 3 | Heating
77.954 | 79.295 | 9603.36 | 0.2883529 | 0.5 | 0.5 | 3 | Heating
78.454 | 79.787 | 9606.36 | 0.2954706 | 0.5 | 0.492 | 3 | Heating
78.954 | 80.283 | 9609.36 | 0.3021765 | 0.5 | 0.496 | 3 | Heating
79.454 | 80.779 | 9612.36 | 0.3091765 | 0.5 | 0.496 | 3 | Heating
79.95 | 81.275 | 9615.36 | 0.3157059 | 0.496 | 0.496 | 3 | Heating
80.45 | 81.775 | 9618.36 | 0.3237059 | 0.5 | 0.5 | 3 | Heating
80.95 | 82.27 | 9621.36 | 0.329 | 0.5 | 0.495 | 3 | Heating
81.45 | 82.762 | 9624.36 | 0.3366471 | 0.5 | 0.492 | 3 | Heating
81.95 | 83.262 | 9627.36 | 0.3438235 | 0.5 | 0.5 | 3 | Heating
82.445 | 83.758 | 9630.36 | 0.3503529 | 0.495 | 0.496 | 3 | Heating
82.945 | 84.254 | 9633.36 | 0.3568824 | 0.5 | 0.496 | 3 | Heating
83.445 | 84.754 | 9636.36 | 0.3633529 | 0.5 | 0.5 | 3 | Heating
83.945 | 85.245 | 9639.36 | 0.3708235 | 0.5 | 0.491 | 3 | Heating
84.445 | 85.741 | 9642.36 | 0.3792941 | 0.5 | 0.496 | 3 | Heating
84.941 | 86.241 | 9645.36 | 0.3857059 | 0.496 | 0.5 | 3 | Heating
85.441 | 86.733 | 9648.36 | 0.3905882 | 0.5 | 0.492 | 3 | Heating
85.941 | 87.225 | 9651.36 | 0.3992353 | 0.5 | 0.492 | 3 | Heating
86.441 | 87.725 | 9654.36 | 0.4056471 | 0.5 | 0.5 | 3 | Heating
86.941 | 88.212 | 9657.36 | 0.4124706 | 0.5 | 0.487 | 3 | Heating
87.441 | 88.712 | 9660.36 | 0.4178235 | 0.5 | 0.5 | 3 | Heating
87.937 | 89.208 | 9663.36 | 0.4227647 | 0.496 | 0.496 | 3 | Heating
88.437 | 89.7 | 9666.36 | 0.4321176 | 0.5 | 0.492 | 3 | Heating
88.937 | 90.195 | 9669.36 | 0.4397059 | 0.5 | 0.495 | 3 | Heating
89.437 | 90.691 | 9672.36 | 0.4467059 | 0.5 | 0.496 | 3 | Heating
89.937 | 91.187 | 9675.36 | 0.4529412 | 0.5 | 0.496 | 3 | Heating
90.433 | 91.679 | 9678.36 | 0.4601176 | 0.496 | 0.492 | 3 | Heating
90.933 | 92.175 | 9681.36 | 0.4690588 | 0.5 | 0.496 | 3 | Heating
91.433 | 92.67 | 9684.36 | 0.4771176 | 0.5 | 0.495 | 3 | Heating
91.933 | 93.17 | 9687.36 | 0.4822941 | 0.5 | 0.5 | 3 | Heating
92.433 | 93.662 | 9690.36 | 0.4892353 | 0.5 | 0.492 | 3 | Heating
92.929 | 94.158 | 9693.36 | 0.4981176 | 0.496 | 0.496 | 3 | Heating
93.429 | 94.658 | 9696.36 | 0.5053529 | 0.5 | 0.5 | 3 | Heating
93.929 | 95.154 | 9699.36 | 0.5126471 | 0.5 | 0.496 | 3 | Heating
94.429 | 95.65 | 9702.36 | 0.5191176 | 0.5 | 0.496 | 3 | Heating
94.929 | 96.145 | 9705.36 | 0.5267647 | 0.5 | 0.495 | 3 | Heating
95.425 | 96.637 | 9708.36 | 0.534 | 0.496 | 0.492 | 3 | Heating
95.925 | 97.137 | 9711.36 | 0.5413529 | 0.5 | 0.5 | 3 | Heating
96.425 | 97.629 | 9714.36 | 0.5470588 | 0.5 | 0.492 | 3 | Heating
96.925 | 98.125 | 9717.36 | 0.5558235 | 0.5 | 0.496 | 3 | Heating
97.425 | 98.62 | 9720.36 | 0.5627647 | 0.5 | 0.495 | 3 | Heating
97.92 | 99.116 | 9723.36 | 0.5701765 | 0.495 | 0.496 | 3 | Heating
98.42 | 99.612 | 9726.36 | 0.5774706 | 0.5 | 0.496 | 3 | Heating
98.92 | 100.112 | 9729.36 | 0.5856471 | 0.5 | 0.5 | 3 | Heating
99.42 | 100.608 | 9732.36 | 0.5928824 | 0.5 | 0.496 | 3 | Heating
99.92 | 101.108 | 9735.36 | 0.6001765 | 0.5 | 0.5 | 3 | Heating
100.416 | 101.604 | 9738.36 | 0.6072941 | 0.496 | 0.496 | 3 | Heating
100.916 | 102.095 | 9741.36 | 0.6114706 | 0.5 | 0.491 | 3 | Heating
101.416 | 102.591 | 9744.36 | 0.6194706 | 0.5 | 0.496 | 3 | Heating
101.916 | 103.091 | 9747.36 | 0.6275294 | 0.5 | 0.5 | 3 | Heating
102.416 | 103.591 | 9750.36 | 0.6378824 | 0.5 | 0.5 | 3 | Heating
102.912 | 104.083 | 9753.36 | 0.6456471 | 0.496 | 0.492 | 3 | Heating
103.412 | 104.579 | 9756.36 | 0.6528824 | 0.5 | 0.496 | 3 | Heating
103.912 | 105.075 | 9759.36 | 0.6592353 | 0.5 | 0.496 | 3 | Heating
104.412 | 105.57 | 9762.36 | 0.6669412 | 0.5 | 0.495 | 3 | Heating
104.912 | 106.066 | 9765.36 | 0.6742353 | 0.5 | 0.496 | 3 | Heating
105.408 | 106.566 | 9768.36 | 0.6817059 | 0.496 | 0.5 | 3 | Heating
105.908 | 107.062 | 9771.36 | 0.6887647 | 0.5 | 0.496 | 3 | Heating
106.408 | 107.554 | 9774.36 | 0.6957647 | 0.5 | 0.492 | 3 | Heating
106.908 | 108.054 | 9777.36 | 0.6989412 | 0.5 | 0.5 | 3 | Heating
107.408 | 108.55 | 9780.36 | 0.7097059 | 0.5 | 0.496 | 3 | Heating
107.904 | 109.045 | 9783.36 | 0.7194706 | 0.496 | 0.495 | 3 | Heating
108.404 | 109.545 | 9786.36 | 0.7265882 | 0.5 | 0.5 | 3 | Heating
108.904 | 110.041 | 9789.36 | 0.7305294 | 0.5 | 0.496 | 3 | Heating
109.404 | 110.533 | 9792.36 | 0.7377059 | 0.5 | 0.492 | 3 | Heating
109.904 | 111.033 | 9795.36 | 0.7478235 | 0.5 | 0.5 | 3 | Heating
110.4 | 111.529 | 9798.36 | 0.7568824 | 0.496 | 0.496 | 3 | Heating
110.9 | 112.029 | 9801.36 | 0.7657059 | 0.5 | 0.5 | 3 | Heating
111.4 | 112.525 | 9804.36 | 0.7724118 | 0.5 | 0.496 | 3 | Heating
111.9 | 113.02 | 9807.36 | 0.78 | 0.5 | 0.495 | 3 | Heating
112.4 | 113.52 | 9810.36 | 0.7855882 | 0.5 | 0.5 | 3 | Heating
112.895 | 114.016 | 9813.36 | 0.7959412 | 0.495 | 0.496 | 3 | Heating
113.395 | 114.512 | 9816.36 | 0.8032941 | 0.5 | 0.496 | 3 | Heating
113.895 | 115.008 | 9819.36 | 0.8085294 | 0.5 | 0.496 | 3 | Heating
114.395 | 115.504 | 9822.36 | 0.8171765 | 0.5 | 0.496 | 3 | Heating
114.895 | 116.004 | 9825.36 | 0.8257647 | 0.5 | 0.5 | 3 | Heating
115.391 | 116.495 | 9828.36 | 0.8333529 | 0.496 | 0.491 | 3 | Heating
115.891 | 116.995 | 9831.36 | 0.8415294 | 0.5 | 0.5 | 3 | Heating
116.391 | 117.491 | 9834.36 | 0.8495882 | 0.5 | 0.496 | 3 | Heating
116.891 | 117.991 | 9837.36 | 0.8568235 | 0.5 | 0.5 | 3 | Heating
117.391 | 118.487 | 9840.36 | 0.8654118 | 0.5 | 0.496 | 3 | Heating
117.891 | 118.987 | 9843.36 | 0.8738235 | 0.5 | 0.5 | 3 | Heating
118.387 | 119.483 | 9846.36 | 0.8811176 | 0.496 | 0.496 | 3 | Heating
118.887 | 119.979 | 9849.36 | 0.889 | 0.5 | 0.496 | 3 | Heating
119.387 | 120.483 | 9852.36 | 0.8965294 | 0.5 | 0.504 | 3 | Heating
119.887 | 120.979 | 9855.36 | 0.9026471 | 0.5 | 0.496 | 3 | Heating
120.387 | 121.47 | 9858.36 | 0.9118824 | 0.5 | 0.491 | 3 | Heating
120.883 | 121.97 | 9861.36 | 0.919 | 0.496 | 0.5 | 3 | Heating
121.383 | 122.466 | 9864.36 | 0.9283529 | 0.5 | 0.496 | 3 | Heating
121.883 | 122.966 | 9867.36 | 0.9355294 | 0.5 | 0.5 | 3 | Heating
122.383 | 123.466 | 9870.36 | 0.9427647 | 0.5 | 0.5 | 3 | Heating
122.883 | 123.958 | 9873.36 | 0.9500588 | 0.5 | 0.492 | 3 | Heating
123.379 | 124.454 | 9876.36 | 0.9588235 | 0.496 | 0.496 | 3 | Heating
123.879 | 124.954 | 9879.36 | 0.966 | 0.5 | 0.5 | 3 | Heating
124.379 | 125.445 | 9882.36 | 0.9727647 | 0.5 | 0.491 | 3 | Heating
124.879 | 125.954 | 9885.36 | 0.9825294 | 0.5 | 0.509 | 3 | Heating
125.379 | 126.445 | 9888.36 | 0.9912353 | 0.5 | 0.491 | 3 | Heating
125.875 | 126.945 | 9891.36 | 0.9987647 | 0.496 | 0.5 | 3 | Heating
126.375 | 127.441 | 9894.36 | 1.006176 | 0.5 | 0.496 | 3 | Heating
126.875 | 127.941 | 9897.36 | 1.013882 | 0.5 | 0.5 | 3 | Heating
127.375 | 128.437 | 9900.36 | 1.022647 | 0.5 | 0.496 | 3 | Heating
127.875 | 128.941 | 9903.36 | 1.030588 | 0.5 | 0.504 | 3 | Heating
128.37 | 129.441 | 9906.36 | 1.036941 | 0.495 | 0.5 | 3 | Heating
128.87 | 129.937 | 9909.36 | 1.046471 | 0.5 | 0.496 | 3 | Heating
129.37 | 130.433 | 9912.36 | 1.051941 | 0.5 | 0.496 | 3 | Heating
129.87 | 130.929 | 9915.36 | 1.057353 | 0.5 | 0.496 | 3 | Heating
130.37 | 131.429 | 9918.36 | 1.067059 | 0.5 | 0.5 | 3 | Heating
130.866 | 131.929 | 9921.36 | 1.076765 | 0.496 | 0.5 | 3 | Heating
131.366 | 132.425 | 9924.36 | 1.087471 | 0.5 | 0.496 | 3 | Heating
131.866 | 132.92 | 9927.36 | 1.095235 | 0.5 | 0.495 | 3 | Heating
132.366 | 133.416 | 9930.36 | 1.103176 | 0.5 | 0.496 | 3 | Heating
132.866 | 133.916 | 9933.36 | 1.112118 | 0.5 | 0.5 | 3 | Heating
133.362 | 134.416 | 9936.36 | 1.121118 | 0.496 | 0.5 | 3 | Heating
133.862 | 134.912 | 9939.36 | 1.129647 | 0.5 | 0.496 | 3 | Heating
134.362 | 135.408 | 9942.36 | 1.137353 | 0.5 | 0.496 | 3 | Heating
134.862 | 135.908 | 9945.36 | 1.145235 | 0.5 | 0.5 | 3 | Heating
135.362 | 136.408 | 9948.36 | 1.151647 | 0.5 | 0.5 | 3 | Heating
135.858 | 136.912 | 9951.36 | 1.160529 | 0.496 | 0.504 | 3 | Heating
136.358 | 137.408 | 9954.36 | 1.168941 | 0.5 | 0.496 | 3 | Heating
136.858 | 137.908 | 9957.36 | 1.178471 | 0.5 | 0.5 | 3 | Heating
137.358 | 138.408 | 9960.36 | 1.186 | 0.5 | 0.5 | 3 | Heating
137.858 | 138.904 | 9963.36 | 1.190647 | 0.5 | 0.496 | 3 | Heating
138.354 | 139.408 | 9966.36 | 1.201235 | 0.496 | 0.504 | 3 | Heating
138.854 | 139.9 | 9969.36 | 1.212353 | 0.5 | 0.492 | 3 | Heating
139.354 | 140.4 | 9972.36 | 1.221059 | 0.5 | 0.5 | 3 | Heating
139.854 | 140.895 | 9975.36 | 1.231176 | 0.5 | 0.495 | 3 | Heating
140.354 | 141.4 | 9978.36 | 1.240824 | 0.5 | 0.505 | 3 | Heating
140.85 | 141.891 | 9981.36 | 1.248882 | 0.496 | 0.491 | 3 | Heating
141.35 | 142.391 | 9984.36 | 1.258941 | 0.5 | 0.5 | 3 | Heating
141.85 | 142.887 | 9987.36 | 1.268353 | 0.5 | 0.496 | 3 | Heating
142.35 | 143.387 | 9990.36 | 1.277706 | 0.5 | 0.5 | 3 | Heating
142.85 | 143.883 | 9993.36 | 1.287 | 0.5 | 0.496 | 3 | Heating
143.345 | 144.375 | 9996.36 | 1.296235 | 0.495 | 0.492 | 3 | Heating
143.845 | 144.87 | 9999.36 | 1.305941 | 0.5 | 0.495 | 3 | Heating
144.345 | 145.375 | 10002.36 | 1.314706 | 0.5 | 0.505 | 3 | Heating
144.845 | 145.866 | 10005.36 | 1.324824 | 0.5 | 0.491 | 3 | Heating
145.345 | 146.362 | 10008.36 | 1.334647 | 0.5 | 0.496 | 3 | Heating
145.841 | 146.866 | 10011.36 | 1.343235 | 0.496 | 0.504 | 3 | Heating
146.341 | 147.362 | 10014.36 | 1.351412 | 0.5 | 0.496 | 3 | Heating
146.841 | 147.862 | 10017.36 | 1.362059 | 0.5 | 0.5 | 3 | Heating
147.341 | 148.358 | 10020.36 | 1.371941 | 0.5 | 0.496 | 3 | Heating
147.841 | 148.85 | 10023.36 | 1.380647 | 0.5 | 0.492 | 3 | Heating
148.337 | 149.354 | 10026.36 | 1.390706 | 0.496 | 0.504 | 3 | Heating
148.837 | 149.845 | 10029.36 | 1.400412 | 0.5 | 0.491 | 3 | Heating
149.337 | 150.341 | 10032.36 | 1.41 | 0.5 | 0.496 | 3 | Heating | 1.41 | -2.442491e-15
149.837 | 150.845 | 10035.36 | 1.419059 | 0.5 | 0.504 | 3 | Heating | 1.419491 | -0.0004321942
150.337 | 151.337 | 10038.36 | 1.428059 | 0.5 | 0.492 | 3 | Heating | 1.428767 | -0.0007083619
150.837 | 151.841 | 10041.36 | 1.437412 | 0.5 | 0.504 | 3 | Heating | 1.438281 | -0.0008694614
151.333 | 152.337 | 10044.36 | 1.446235 | 0.496 | 0.496 | 3 | Heating | 1.447656 | -0.001420666
151.833 | 152.833 | 10047.36 | 1.453529 | 0.5 | 0.496 | 3 | Heating | 1.457043 | -0.003513119
152.333 | 153.329 | 10050.36 | 1.464706 | 0.5 | 0.496 | 3 | Heating | 1.466441 | -0.001735277
152.833 | 153.829 | 10053.36 | 1.473294 | 0.5 | 0.5 | 3 | Heating | 1.475928 | -0.002633895
153.333 | 154.32 | 10056.36 | 1.484294 | 0.5 | 0.491 | 3 | Heating | 1.485256 | -0.0009623458
153.829 | 154.82 | 10059.36 | 1.494412 | 0.496 | 0.5 | 3 | Heating | 1.494769 | -0.0003569501
154.329 | 155.32 | 10062.36 | 1.504294 | 0.5 | 0.5 | 3 | Heating | 1.504294 | -8.881784e-16
154.829 | 155.816 | 10065.36 | 1.514176 | 0.5 | 0.496 | 3 | Heating | 1.513757 | 0.0004199364
155.329 | 156.316 | 10068.36 | 1.521824 | 0.5 | 0.5 | 3 | Heating | 1.523309 | -0.001485279
155.829 | 156.812 | 10071.36 | 1.532294 | 0.5 | 0.496 | 3 | Heating | 1.532798 | -0.0005042085
156.325 | 157.312 | 10074.36 | 1.541059 | 0.496 | 0.5 | 3 | Heating | 1.542378 | -0.001319545
156.825 | 157.812 | 10077.36 | 1.551353 | 0.5 | 0.5 | 3 | Heating | 1.551973 | -0.0006197478
157.325 | 158.312 | 10080.36 | 1.561 | 0.5 | 0.5 | 3 | Heating | 1.561582 | -0.0005815134
157.825 | 158.812 | 10083.36 | 1.571176 | 0.5 | 0.5 | 3 | Heating | 1.571205 | -2.859715e-05
158.325 | 159.308 | 10086.36 | 1.579353 | 0.5 | 0.496 | 3 | Heating | 1.580766 | -0.001413469
158.82 | 159.8 | 10089.36 | 1.589941 | 0.495 | 0.492 | 3 | Heating | 1.590265 | -0.0003242258
159.32 | 160.304 | 10092.36 | 1.600412 | 0.5 | 0.504 | 3 | Heating | 1.600012 | 0.000400222
159.82 | 160.8 | 10095.36 | 1.609765 | 0.5 | 0.496 | 3 | Heating | 1.609618 | 0.0001462193
160.32 | 161.3 | 10098.36 | 1.619529 | 0.5 | 0.5 | 3 | Heating | 1.619319 | 0.0002107141
160.82 | 161.795 | 10101.36 | 1.627059 | 0.5 | 0.495 | 3 | Heating | 1.628938 | -0.001878923
161.316 | 162.295 | 10104.36 | 1.638118 | 0.496 | 0.5 | 3 | Heating | 1.63867 | -0.0005525331
161.816 | 162.795 | 10107.36 | 1.647412 | 0.5 | 0.5 | 3 | Heating | 1.648419 | -0.00100738
162.316 | 163.287 | 10110.36 | 1.655765 | 0.5 | 0.492 | 3 | Heating | 1.658028 | -0.002263775
162.816 | 163.787 | 10113.36 | 1.665765 | 0.5 | 0.5 | 3 | Heating | 1.667811 | -0.002046204
163.316 | 164.287 | 10116.36 | 1.671824 | 0.5 | 0.5 | 3 | Heating | 1.677611 | -0.005787015
163.812 | 164.787 | 10119.36 | 1.676412 | 0.496 | 0.5 | 3 | Heating | 1.687428 | -0.01101585
164.312 | 165.283 | 10122.36 | 1.694176 | 0.5 | 0.496 | 3 | Heating | 1.697184 | -0.003007113
164.812 | 165.783 | 10125.36 | 1.705588 | 0.5 | 0.5 | 3 | Heating | 1.707036 | -0.001447809
165.312 | 166.283 | 10128.36 | 1.714765 | 0.5 | 0.5 | 3 | Heating | 1.716907 | -0.002141906
165.812 | 166.783 | 10131.36 | 1.723176 | 0.5 | 0.5 | 3 | Heating | 1.726796 | -0.003619042
166.308 | 167.279 | 10134.36 | 1.734353 | 0.496 | 0.496 | 3 | Heating | 1.736624 | -0.002270697
166.808 | 167.775 | 10137.36 | 1.743529 | 0.5 | 0.496 | 3 | Heating | 1.74647 | -0.002940836
167.308 | 168.279 | 10140.36 | 1.751471 | 0.5 | 0.504 | 3 | Heating | 1.756495 | -0.005024246
167.808 | 168.775 | 10143.36 | 1.761941 | 0.5 | 0.496 | 3 | Heating | 1.766379 | -0.004438204
168.308 | 169.27 | 10146.36 | 1.773235 | 0.5 | 0.495 | 3 | Heating | 1.776263 | -0.003027795
168.804 | 169.77 | 10149.36 | 1.784059 | 0.496 | 0.5 | 3 | Heating | 1.786266 | -0.002207396
169.304 | 170.27 | 10152.36 | 1.793706 | 0.5 | 0.5 | 3 | Heating | 1.796289 | -0.002583376
169.804 | 170.77 | 10155.36 | 1.804765 | 0.5 | 0.5 | 3 | Heating | 1.806332 | -0.001567726
170.304 | 171.266 | 10158.36 | 1.815 | 0.5 | 0.496 | 3 | Heating | 1.816315 | -0.001315378
170.804 | 171.762 | 10161.36 | 1.824941 | 0.5 | 0.496 | 3 | Heating | 1.826319 | -0.001377405
171.3 | 172.262 | 10164.36 | 1.835529 | 0.496 | 0.5 | 3 | Heating | 1.836423 | -0.0008937701
171.8 | 172.762 | 10167.36 | 1.846235 | 0.5 | 0.5 | 3 | Heating | 1.846549 | -0.0003135241
172.3 | 173.258 | 10170.36 | 1.856706 | 0.5 | 0.496 | 3 | Heating | 1.856614 | 9.142625e-05
172.8 | 173.758 | 10173.36 | 1.866 | 0.5 | 0.5 | 3 | Heating | 1.866783 | -0.0007826689
173.3 | 174.258 | 10176.36 | 1.875235 | 0.5 | 0.5 | 3 | Heating | 1.876973 | -0.001737299
173.795 | 174.754 | 10179.36 | 1.886235 | 0.495 | 0.496 | 3 | Heating | 1.887103 | -0.0008673791
174.295 | 175.254 | 10182.36 | 1.896941 | 0.5 | 0.5 | 3 | Heating | 1.897337 | -0.0003953446
174.795 | 175.754 | 10185.36 | 1.906941 | 0.5 | 0.5 | 3 | Heating | 1.907593 | -0.0006515805
175.295 | 176.25 | 10188.36 | 1.917882 | 0.5 | 0.496 | 3 | Heating | 1.917789 | 9.306723e-05
175.795 | 176.75 | 10191.36 | 1.928941 | 0.5 | 0.5 | 3 | Heating | 1.928091 | 0.0008503845
176.291 | 177.245 | 10194.36 | 1.938235 | 0.496 | 0.495 | 3 | Heating | 1.938312 | -7.670768e-05
176.791 | 177.745 | 10197.36 | 1.947471 | 0.5 | 0.5 | 3 | Heating | 1.94866 | -0.00118904
177.291 | 178.245 | 10200.36 | 1.958353 | 0.5 | 0.5 | 3 | Heating | 1.959031 | -0.0006778278
177.791 | 178.737 | 10203.36 | 1.966118 | 0.5 | 0.492 | 3 | Heating | 1.969259 | -0.003141496
178.291 | 179.233 | 10206.36 | 1.975882 | 0.5 | 0.496 | 3 | Heating | 1.979594 | -0.003711808
178.787 | 179.737 | 10209.36 | 1.985353 | 0.496 | 0.504 | 3 | Heating | 1.99012 | -0.004767313
179.287 | 180.229 | 10212.36 | 1.994647 | 0.5 | 0.492 | 3 | Heating | 2.00042 | -0.005772593
179.787 | 180.733 | 10215.36 | 2.004765 | 0.5 | 0.504 | 3 | Heating | 2.010995 | -0.006230285
180.287 | 181.225 | 10218.36 | 2.015588 | 0.5 | 0.492 | 3 | Heating | 2.021343 | -0.005754667
180.787 | 181.725 | 10221.36 | 2.029882 | 0.5 | 0.5 | 3 | Heating | 2.031884 | -0.002001608
181.287 | 182.225 | 10224.36 | 2.041471 | 0.5 | 0.5 | 3 | Heating | 2.04245 | -0.0009797438
181.783 | 182.725 | 10227.36 | 2.051941 | 0.496 | 0.5 | 3 | Heating | 2.053042 | -0.001101066
182.283 | 183.22 | 10230.36 | 2.062765 | 0.5 | 0.495 | 3 | Heating | 2.063554 | -0.0007889065
182.783 | 183.72 | 10233.36 | 2.071235 | 0.5 | 0.5 | 3 | Heating | 2.074197 | -0.002961723
183.283 | 184.22 | 10236.36 | 2.082294 | 0.5 | 0.5 | 3 | Heating | 2.084867 | -0.00257252
183.783 | 184.72 | 10239.36 | 2.093235 | 0.5 | 0.5 | 3 | Heating | 2.095563 | -0.002327404
184.279 | 185.22 | 10242.36 | 2.104706 | 0.496 | 0.5 | 3 | Heating | 2.106285 | -0.001579543
184.779 | 185.716 | 10245.36 | 2.116706 | 0.5 | 0.496 | 3 | Heating | 2.116949 | -0.0002430585
185.279 | 186.216 | 10248.36 | 2.127353 | 0.5 | 0.5 | 3 | Heating | 2.127725 | -0.0003725206
185.779 | 186.716 | 10251.36 | 2.137706 | 0.5 | 0.5 | 3 | Heating | 2.138529 | -0.0008234434
186.279 | 187.212 | 10254.36 | 2.148 | 0.5 | 0.496 | 3 | Heating | 2.149274 | -0.001273997
186.775 | 187.716 | 10257.36 | 2.157706 | 0.496 | 0.504 | 3 | Heating | 2.16022 | -0.002514104
187.275 | 188.208 | 10260.36 | 2.170706 | 0.5 | 0.492 | 3 | Heating | 2.170933 | -0.0002269351
187.775 | 188.712 | 10263.36 | 2.182118 | 0.5 | 0.504 | 3 | Heating | 2.181935 | 0.0001823527
188.275 | 189.212 | 10266.36 | 2.193353 | 0.5 | 0.5 | 3 | Heating | 2.192879 | 0.0004739068
188.775 | 189.708 | 10269.36 | 2.204059 | 0.5 | 0.496 | 3 | Heating | 2.203764 | 0.0002952458
189.27 | 190.208 | 10272.36 | 2.214765 | 0.495 | 0.5 | 3 | Heating | 2.214765 | -1.332268e-15
189.77 | 190.704 | 10275.36 | 2.225882 | 0.5 | 0.496 | 3 | Heating | 2.225707 | 0.00017573
190.27 | 191.204 | 10278.36 | 2.237647 | 0.5 | 0.5 | 3 | Heating | 2.236766 | 0.0008810228
190.77 | 191.704 | 10281.36 | 2.248588 | 0.5 | 0.5 | 3 | Heating | 2.247855 | 0.0007331886
191.27 | 192.204 | 10284.36 | 2.259765 | 0.5 | 0.5 | 3 | Heating | 2.258974 | 0.0007908249
191.766 | 192.704 | 10287.36 | 2.271176 | 0.496 | 0.5 | 3 | Heating | 2.270123 | 0.001053706
192.266 | 193.204 | 10290.36 | 2.282765 | 0.5 | 0.5 | 3 | Heating | 2.281302 | 0.001462782
192.766 | 193.7 | 10293.36 | 2.293 | 0.5 | 0.496 | 3 | Heating | 2.292422 | 0.0005782134
193.266 | 194.2 | 10296.36 | 2.304765 | 0.5 | 0.5 | 3 | Heating | 2.303662 | 0.001102777
193.766 | 194.704 | 10299.36 | 2.315059 | 0.5 | 0.504 | 3 | Heating | 2.315023 | 3.550693e-05
194.262 | 195.2 | 10302.36 | 2.326235 | 0.496 | 0.496 | 3 | Heating | 2.326235 | -2.220446e-15
194.762 | 195.7 | 10305.36 | 2.338353 | 0.5 | 0.5 | 3 | Heating | 2.337569 | 0.0007839715
195.262 | 196.2 | 10308.36 | 2.349471 | 0.5 | 0.5 | 3 | Heating | 2.348934275 | 0.0005363132
195.762 | 196.695 | 10311.36 | 2.361118 | 0.5 | 0.495 | 3 | Heating | 2.360217 | 0.0009003409
196.262 | 197.187 | 10314.36 | 2.372471 | 0.5 | 0.492 | 3 | Heating | 2.371463 | 0.001007477
196.758 | 197.683 | 10317.36 | 2.384529 | 0.496 | 0.496 | 3 | Heating | 2.382832 | 0.001697407
197.258 | 198.187 | 10320.36 | 2.395706 | 0.5 | 0.504 | 3 | Heating | 2.394417 | 0.001288827
197.758 | 198.683 | 10323.36 | 2.407118 | 0.5 | 0.496 | 3 | Heating | 2.405851 | 0.00126694
198.258 | 199.179 | 10326.36 | 2.419765 | 0.5 | 0.496 | 3 | Heating | 2.417317 | 0.002447895
198.758 | 199.679 | 10329.36 | 2.431412 | 0.5 | 0.5 | 3 | Heating | 2.428908 | 0.002503311
199.254 | 200.175 | 10332.36 | 2.442588 | 0.496 | 0.496 | 3 | Heating
199.754 | 200.67 | 10335.36 | 2.454059 | 0.5 | 0.495 | 3 | Heating
200.254 | 201.166 | 10338.36 | 2.465706 | 0.5 | 0.496 | 3 | Heating
200.754 | 201.666 | 10341.36 | 2.477 | 0.5 | 0.5 | 3 | Heating
201.254 | 202.158 | 10344.36 | 2.488471 | 0.5 | 0.492 | 3 | Heating
201.75 | 202.666 | 10347.36 | 2.500824 | 0.496 | 0.508 | 3 | Heating
202.25 | 203.162 | 10350.36 | 2.511353 | 0.5 | 0.496 | 3 | Heating
202.75 | 203.658 | 10353.36 | 2.523059 | 0.5 | 0.496 | 3 | Heating
203.25 | 204.158 | 10356.36 | 2.535882 | 0.5 | 0.5 | 3 | Heating
203.75 | 204.654 | 10359.36 | 2.547588 | 0.5 | 0.496 | 3 | Heating
204.245 | 205.15 | 10362.36 | 2.559706 | 0.495 | 0.496 | 3 | Heating
204.745 | 205.654 | 10365.36 | 2.571412 | 0.5 | 0.504 | 3 | Heating
205.245 | 206.145 | 10368.36 | 2.583647 | 0.5 | 0.491 | 3 | Heating
205.745 | 206.645 | 10371.36 | 2.595353 | 0.5 | 0.5 | 3 | Heating
206.245 | 207.145 | 10374.36 | 2.607176 | 0.5 | 0.5 | 3 | Heating
206.741 | 207.641 | 10377.36 | 2.618529 | 0.496 | 0.496 | 3 | Heating
207.241 | 208.137 | 10380.36 | 2.630941 | 0.5 | 0.496 | 3 | Heating
207.741 | 208.637 | 10383.36 | 2.642294 | 0.5 | 0.5 | 3 | Heating
208.241 | 209.133 | 10386.36 | 2.654412 | 0.5 | 0.496 | 3 | Heating
208.741 | 209.637 | 10389.36 | 2.666235 | 0.5 | 0.504 | 3 | Heating
209.237 | 210.129 | 10392.36 | 2.677824 | 0.496 | 0.492 | 3 | Heating
209.737 | 210.629 | 10395.36 | 2.691765 | 0.5 | 0.5 | 3 | Heating
210.237 | 211.129 | 10398.36 | 2.703235 | 0.5 | 0.5 | 3 | Heating
210.737 | 211.625 | 10401.36 | 2.715118 | 0.5 | 0.496 | 3 | Heating
211.237 | 212.129 | 10404.36 | 2.727529 | 0.5 | 0.504 | 3 | Heating
211.737 | 212.625 | 10407.36 | 2.739353 | 0.5 | 0.496 | 3 | Heating
212.233 | 213.12 | 10410.36 | 2.750882 | 0.496 | 0.495 | 3 | Heating
212.733 | 213.62 | 10413.36 | 2.763059 | 0.5 | 0.5 | 3 | Heating
213.233 | 214.116 | 10416.36 | 2.775412 | 0.5 | 0.496 | 3 | Heating
213.733 | 214.616 | 10419.36 | 2.787235 | 0.5 | 0.5 | 3 | Heating
214.233 | 215.112 | 10422.36 | 2.800647 | 0.5 | 0.496 | 3 | Heating
214.729 | 215.612 | 10425.36 | 2.812824 | 0.496 | 0.5 | 3 | Heating
215.229 | 216.112 | 10428.36 | 2.825235 | 0.5 | 0.5 | 3 | Heating
215.729 | 216.608 | 10431.36 | 2.837118 | 0.5 | 0.496 | 3 | Heating
216.229 | 217.108 | 10434.36 | 2.848471 | 0.5 | 0.5 | 3 | Heating
216.729 | 217.604 | 10437.36 | 2.862 | 0.5 | 0.496 | 3 | Heating
217.225 | 218.104 | 10440.36 | 2.874412 | 0.496 | 0.5 | 3 | Heating
217.725 | 218.604 | 10443.36 | 2.886824 | 0.5 | 0.5 | 3 | Heating
218.225 | 219.104 | 10446.36 | 2.899353 | 0.5 | 0.5 | 3 | Heating
218.725 | 219.595 | 10449.36 | 2.911471 | 0.5 | 0.491 | 3 | Heating
219.225 | 220.095 | 10452.36 | 2.924765 | 0.5 | 0.5 | 3 | Heating
219.72 | 220.6 | 10455.36 | 2.937471 | 0.495 | 0.505 | 3 | Heating
220.22 | 221.095 | 10458.36 | 2.950941 | 0.5 | 0.495 | 3 | Heating
220.72 | 221.591 | 10461.36 | 2.963647 | 0.5 | 0.496 | 3 | Heating
221.22 | 222.091 | 10464.36 | 2.976353 | 0.5 | 0.5 | 3 | Heating
221.72 | 222.587 | 10467.36 | 2.988824 | 0.5 | 0.496 | 3 | Heating
222.216 | 223.087 | 10470.36 | 3.001941 | 0.496 | 0.5 | 3 | Heating
222.716 | 223.587 | 10473.36 | 3.014353 | 0.5 | 0.5 | 3 | Heating
223.216 | 224.083 | 10476.36 | 3.026529 | 0.5 | 0.496 | 3 | Heating
223.716 | 224.587 | 10479.36 | 3.037059 | 0.5 | 0.504 | 3 | Heating
224.216 | 225.083 | 10482.36 | 3.048941 | 0.5 | 0.496 | 3 | Heating
224.712 | 225.583 | 10485.36 | 3.061412 | 0.496 | 0.5 | 3 | Heating
225.212 | 226.083 | 10488.36 | 3.073882 | 0.5 | 0.5 | 3 | Heating
225.712 | 226.579 | 10491.36 | 3.086118 | 0.5 | 0.496 | 3 | Heating
226.212 | 227.079 | 10494.36 | 3.099529 | 0.5 | 0.5 | 3 | Heating
226.712 | 227.575 | 10497.36 | 3.110824 | 0.5 | 0.496 | 3 | Heating
227.208 | 228.075 | 10500.36 | 3.124 | 0.496 | 0.5 | 3 | Heating
227.708 | 228.57 | 10503.36 | 3.136941 | 0.5 | 0.495 | 3 | Heating
228.208 | 229.066 | 10506.36 | 3.149882 | 0.5 | 0.496 | 3 | Heating
228.708 | 229.566 | 10509.36 | 3.162118 | 0.5 | 0.5 | 3 | Heating
229.208 | 230.07 | 10512.36 | 3.175529 | 0.5 | 0.504 | 3 | Heating
229.704 | 230.57 | 10515.36 | 3.189471 | 0.496 | 0.5 | 3 | Heating
230.204 | 231.07 | 10518.36 | 3.201647 | 0.5 | 0.5 | 3 | Heating
230.704 | 231.57 | 10521.36 | 3.215118 | 0.5 | 0.5 | 3 | Heating
231.204 | 232.07 | 10524.36 | 3.228118 | 0.5 | 0.5 | 3 | Heating
231.704 | 232.566 | 10527.36 | 3.242118 | 0.5 | 0.496 | 3 | Heating
232.2 | 233.066 | 10530.36 | 3.255118 | 0.496 | 0.5 | 3 | Heating
232.7 | 233.562 | 10533.36 | 3.267647 | 0.5 | 0.496 | 3 | Heating
233.2 | 234.066 | 10536.36 | 3.280529 | 0.5 | 0.504 | 3 | Heating
233.7 | 234.558 | 10539.36 | 3.294294 | 0.5 | 0.492 | 3 | Heating
234.2 | 235.062 | 10542.36 | 3.307235 | 0.5 | 0.504 | 3 | Heating
234.695 | 235.562 | 10545.36 | 3.320176 | 0.495 | 0.5 | 3 | Heating
235.195 | 236.062 | 10548.36 | 3.330176 | 0.5 | 0.5 | 3 | Heating
235.695 | 236.558 | 10551.36 | 3.344353 | 0.5 | 0.496 | 3 | Heating
236.195 | 237.058 | 10554.36 | 3.357706 | 0.5 | 0.5 | 3 | Heating
236.695 | 237.554 | 10557.36 | 3.372588 | 0.5 | 0.496 | 3 | Heating
237.191 | 238.054 | 10560.36 | 3.387176 | 0.496 | 0.5 | 3 | Heating
237.691 | 238.554 | 10563.36 | 3.399941 | 0.5 | 0.5 | 3 | Heating
238.191 | 239.05 | 10566.36 | 3.413471 | 0.5 | 0.496 | 3 | Heating
238.691 | 239.554 | 10569.36 | 3.427 | 0.5 | 0.504 | 3 | Heating
239.191 | 240.05 | 10572.36 | 3.440647 | 0.5 | 0.496 | 3 | Heating
239.687 | 240.554 | 10575.36 | 3.455118 | 0.496 | 0.504 | 3 | Heating
240.187 | 241.054 | 10578.36 | 3.468294 | 0.5 | 0.5 | 3 | Heating
240.687 | 241.554 | 10581.36 | 3.481294 | 0.5 | 0.5 | 3 | Heating
241.187 | 242.054 | 10584.36 | 3.494529 | 0.5 | 0.5 | 3 | Heating
241.687 | 242.554 | 10587.36 | 3.508588 | 0.5 | 0.5 | 3 | Heating
242.187 | 243.05 | 10590.36 | 3.523059 | 0.5 | 0.496 | 3 | Heating
242.683 | 243.554 | 10593.36 | 3.536176 | 0.496 | 0.504 | 3 | Heating
243.183 | 244.045 | 10596.36 | 3.550941 | 0.5 | 0.491 | 3 | Heating
243.683 | 244.55 | 10599.36 | 3.565 | 0.5 | 0.505 | 3 | Heating
244.183 | 245.05 | 10602.36 | 3.578941 | 0.5 | 0.5 | 3 | Heating
244.683 | 245.545 | 10605.36 | 3.592176 | 0.5 | 0.495 | 3 | Heating
245.179 | 246.045 | 10608.36 | 3.605706 | 0.496 | 0.5 | 3 | Heating
245.679 | 246.545 | 10611.36 | 3.619588 | 0.5 | 0.5 | 3 | Heating
246.179 | 247.037 | 10614.36 | 3.633294 | 0.5 | 0.492 | 3 | Heating
246.679 | 247.537 | 10617.36 | 3.646824 | 0.5 | 0.5 | 3 | Heating
247.179 | 248.037 | 10620.36 | 3.661059 | 0.5 | 0.5 | 3 | Heating
247.675 | 248.533 | 10623.36 | 3.675824 | 0.496 | 0.496 | 3 | Heating
248.175 | 249.037 | 10626.36 | 3.690235 | 0.5 | 0.504 | 3 | Heating
248.675 | 249.537 | 10629.36 | 3.704529 | 0.5 | 0.5 | 3 | Heating
249.175 | 250.033 | 10632.36 | 3.718471 | 0.5 | 0.496 | 3 | Heating
249.675 | 250.533 | 10635.36 | 3.732941 | 0.5 | 0.5 | 3 | Heating
250.17 | 251.033 | 10638.36 | 3.746471 | 0.495 | 0.5 | 3 | Heating
250.67 | 251.533 | 10641.36 | 3.761118 | 0.5 | 0.5 | 3 | Heating
251.17 | 252.029 | 10644.36 | 3.774529 | 0.5 | 0.496 | 3 | Heating
251.67 | 252.525 | 10647.36 | 3.784941 | 0.5 | 0.496 | 3 | Heating
252.17 | 253.025 | 10650.36 | 3.802235 | 0.5 | 0.5 | 3 | Heating
252.666 | 253.525 | 10653.36 | 3.817059 | 0.496 | 0.5 | 3 | Heating
253.166 | 254.016 | 10656.36 | 3.832118 | 0.5 | 0.491 | 3 | Heating
253.666 | 254.516 | 10659.36 | 3.845176 | 0.5 | 0.5 | 3 | Heating
254.166 | 255.012 | 10662.36 | 3.859 | 0.5 | 0.496 | 3 | Heating
254.666 | 255.512 | 10665.36 | 3.874765 | 0.5 | 0.5 | 3 | Heating
255.162 | 256.012 | 10668.36 | 3.889941 | 0.496 | 0.5 | 3 | Heating
255.662 | 256.508 | 10671.36 | 3.903941 | 0.5 | 0.496 | 3 | Heating
256.162 | 257.004 | 10674.36 | 3.919765 | 0.5 | 0.496 | 3 | Heating
256.662 | 257.504 | 10677.36 | 3.933471 | 0.5 | 0.5 | 3 | Heating
257.162 | 257.995 | 10680.36 | 3.948294 | 0.5 | 0.491 | 3 | Heating
257.658 | 258.5 | 10683.36 | 3.963235 | 0.496 | 0.505 | 3 | Heating
258.158 | 258.995 | 10686.36 | 3.977824 | 0.5 | 0.495 | 3 | Heating
258.658 | 259.491 | 10689.36 | 3.992882 | 0.5 | 0.496 | 3 | Heating
259.158 | 259.991 | 10692.36 | 4.007588 | 0.5 | 0.5 | 3 | Heating
259.658 | 260.491 | 10695.36 | 4.021529 | 0.5 | 0.5 | 3 | Heating
260.154 | 260.995 | 10698.36 | 4.036294 | 0.496 | 0.504 | 3 | Heating
260.654 | 261.491 | 10701.36 | 4.051765 | 0.5 | 0.496 | 3 | Heating
261.154 | 261.983 | 10704.36 | 4.066294 | 0.5 | 0.492 | 3 | Heating
261.654 | 262.487 | 10707.36 | 4.080588 | 0.5 | 0.504 | 3 | Heating
262.154 | 262.987 | 10710.36 | 4.097235 | 0.5 | 0.5 | 3 | Heating
262.65 | 263.479 | 10713.36 | 4.111294 | 0.496 | 0.492 | 3 | Heating
263.15 | 263.979 | 10716.36 | 4.125529 | 0.5 | 0.5 | 3 | Heating
263.65 | 264.475 | 10719.36 | 4.140471 | 0.5 | 0.496 | 3 | Heating
264.15 | 264.975 | 10722.36 | 4.155882 | 0.5 | 0.5 | 3 | Heating
264.65 | 265.475 | 10725.36 | 4.172353 | 0.5 | 0.5 | 3 | Heating
265.145 | 265.975 | 10728.36 | 4.188294 | 0.495 | 0.5 | 3 | Heating
265.645 | 266.475 | 10731.36 | 4.202353 | 0.5 | 0.5 | 3 | Heating
266.145 | 266.962 | 10734.36 | 4.218471 | 0.5 | 0.487 | 3 | Heating
266.645 | 267.466 | 10737.36 | 4.235 | 0.5 | 0.504 | 3 | Heating
267.145 | 267.962 | 10740.36 | 4.249412 | 0.5 | 0.496 | 3 | Heating
267.641 | 268.462 | 10743.36 | 4.265353 | 0.496 | 0.5 | 3 | Heating
268.141 | 268.958 | 10746.36 | 4.280765 | 0.5 | 0.496 | 3 | Heating
268.641 | 269.462 | 10749.36 | 4.296353 | 0.5 | 0.504 | 3 | Heating
269.141 | 269.962 | 10752.36 | 4.311471 | 0.5 | 0.5 | 3 | Heating
269.641 | 270.462 | 10755.36 | 4.327824 | 0.5 | 0.5 | 3 | Heating
270.137 | 270.958 | 10758.36 | 4.342647 | 0.496 | 0.496 | 3 | Heating
270.637 | 271.454 | 10761.36 | 4.358882 | 0.5 | 0.496 | 3 | Heating
271.137 | 271.958 | 10764.36 | 4.374294 | 0.5 | 0.504 | 3 | Heating
271.637 | 272.458 | 10767.36 | 4.389412 | 0.5 | 0.5 | 3 | Heating
272.137 | 272.95 | 10770.36 | 4.405353 | 0.5 | 0.492 | 3 | Heating
272.633 | 273.454 | 10773.36 | 4.420706 | 0.496 | 0.504 | 3 | Heating
273.133 | 273.954 | 10776.36 | 4.437176 | 0.5 | 0.5 | 3 | Heating
273.633 | 274.45 | 10779.36 | 4.453176 | 0.5 | 0.496 | 3 | Heating
274.133 | 274.95 | 10782.36 | 4.468647 | 0.5 | 0.5 | 3 | Heating
274.633 | 275.441 | 10785.36 | 4.484176 | 0.5 | 0.491 | 3 | Heating
275.133 | 275.945 | 10788.36 | 4.500529 | 0.5 | 0.504 | 3 | Heating
275.629 | 276.441 | 10791.36 | 4.517235 | 0.496 | 0.496 | 3 | Heating
276.129 | 276.941 | 10794.36 | 4.532765 | 0.5 | 0.5 | 3 | Heating
276.629 | 277.441 | 10797.36 | 4.548647 | 0.5 | 0.5 | 3 | Heating
277.129 | 277.941 | 10800.36 | 4.565059 | 0.5 | 0.5 | 3 | Heating
277.629 | 278.441 | 10803.36 | 4.581882 | 0.5 | 0.5 | 3 | Heating
278.125 | 278.941 | 10806.36 | 4.598118 | 0.496 | 0.5 | 3 | Heating
278.625 | 279.437 | 10809.36 | 4.613647 | 0.5 | 0.496 | 3 | Heating
279.125 | 279.941 | 10812.36 | 4.630294 | 0.5 | 0.504 | 3 | Heating
279.625 | 280.437 | 10815.36 | 4.647529 | 0.5 | 0.496 | 3 | Heating
280.125 | 280.937 | 10818.36 | 4.663059 | 0.5 | 0.5 | 3 | Heating
280.62 | 281.433 | 10821.36 | 4.680588 | 0.495 | 0.496 | 3 | Heating
281.12 | 281.937 | 10824.36 | 4.697235 | 0.5 | 0.504 | 3 | Heating
281.62 | 282.429 | 10827.36 | 4.713294 | 0.5 | 0.492 | 3 | Heating
282.12 | 282.933 | 10830.36 | 4.730412 | 0.5 | 0.504 | 3 | Heating
282.62 | 283.433 | 10833.36 | 4.747118 | 0.5 | 0.5 | 3 | Heating
283.116 | 283.929 | 10836.36 | 4.763353 | 0.496 | 0.496 | 3 | Heating
283.616 | 284.429 | 10839.36 | 4.780118 | 0.5 | 0.5 | 3 | Heating
284.116 | 284.929 | 10842.36 | 4.796353 | 0.5 | 0.5 | 3 | Heating
284.616 | 285.425 | 10845.36 | 4.813 | 0.5 | 0.496 | 3 | Heating
285.116 | 285.925 | 10848.36 | 4.830471 | 0.5 | 0.5 | 3 | Heating
285.612 | 286.425 | 10851.36 | 4.847471 | 0.496 | 0.5 | 3 | Heating
286.112 | 286.92 | 10854.36 | 4.864588 | 0.5 | 0.495 | 3 | Heating
286.612 | 287.42 | 10857.36 | 4.881412 | 0.5 | 0.5 | 3 | Heating
287.112 | 287.92 | 10860.36 | 4.898647 | 0.5 | 0.5 | 3 | Heating
287.612 | 288.425 | 10863.36 | 4.915353 | 0.5 | 0.505 | 3 | Heating
288.108 | 288.92 | 10866.36 | 4.934235 | 0.496 | 0.495 | 3 | Heating
288.608 | 289.416 | 10869.36 | 4.951588 | 0.5 | 0.496 | 3 | Heating
289.108 | 289.92 | 10872.36 | 4.968235 | 0.5 | 0.504 | 3 | Heating
289.608 | 290.416 | 10875.36 | 4.984471 | 0.5 | 0.496 | 3 | Heating | 4.984471 | 2.575717e-14
290.108 | 290.92 | 10878.36 | 5.002765 | 0.5 | 0.504 | 3 | Heating | 5.002499 | 0.0002659327
290.604 | 291.42 | 10881.36 | 5.020647 | 0.496 | 0.5 | 3 | Heating | 5.020374 | 0.0002728289
291.104 | 291.912 | 10884.36 | 5.037941 | 0.5 | 0.492 | 3 | Heating | 5.037955 | -1.374491e-05
291.604 | 292.416 | 10887.36 | 5.055 | 0.5 | 0.504 | 3 | Heating | 5.055956 | -0.0009560418
292.104 | 292.92 | 10890.36 | 5.072647 | 0.5 | 0.504 | 3 | Heating | 5.073949 | -0.001302283
292.604 | 293.412 | 10893.36 | 5.090765 | 0.5 | 0.492 | 3 | Heating | 5.091507 | -0.0007426061
293.1 | 293.916 | 10896.36 | 5.108529 | 0.496 | 0.504 | 3 | Heating | 5.109487 | -0.0009576684
293.6 | 294.408 | 10899.36 | 5.126765 | 0.5 | 0.492 | 3 | Heating | 5.127033 | -0.0002683816
294.1 | 294.908 | 10902.36 | 5.144412 | 0.5 | 0.5 | 3 | Heating | 5.144859 | -0.0004475225
294.6 | 295.412 | 10905.36 | 5.162824 | 0.5 | 0.504 | 3 | Heating | 5.162824 | 3.28626e-14
295.1 | 295.908 | 10908.36 | 5.179706 | 0.5 | 0.496 | 3 | Heating | 5.180499 | -0.0007928991
295.595 | 296.408 | 10911.36 | 5.198059 | 0.495 | 0.5 | 3 | Heating | 5.198313 | -0.0002545295
296.095 | 296.908 | 10914.36 | 5.215235 | 0.5 | 0.5 | 3 | Heating | 5.216125 | -0.0008900313
296.595 | 297.408 | 10917.36 | 5.233059 | 0.5 | 0.5 | 3 | Heating | 5.233935 | -0.0008765136
297.095 | 297.908 | 10920.36 | 5.250824 | 0.5 | 0.5 | 3 | Heating | 5.251744 | -0.0009204974
297.595 | 298.408 | 10923.36 | 5.269059 | 0.5 | 0.5 | 3 | Heating | 5.269552 | -0.0004932094
298.091 | 298.904 | 10926.36 | 5.287412 | 0.496 | 0.496 | 3 | Heating | 5.287218 | 0.0001942361
298.591 | 299.412 | 10929.36 | 5.304353 | 0.5 | 0.508 | 3 | Heating | 5.305311 | -0.0009580795
299.091 | 299.908 | 10932.36 | 5.321353 | 0.5 | 0.496 | 3 | Heating | 5.322978 | -0.001625393
299.591 | 300.408 | 10935.36 | 5.338765 | 0.5 | 0.5 | 3 | Heating | 5.34079 | -0.002025285
300.091 | 300.908 | 10938.36 | 5.355765 | 0.5 | 0.5 | 3 | Heating | 5.358604 | -0.002839451
300.587 | 301.404 | 10941.36 | 5.373412 | 0.496 | 0.496 | 3 | Heating | 5.376279 | -0.002867152
301.087 | 301.908 | 10944.36 | 5.390412 | 0.5 | 0.504 | 3 | Heating | 5.394243 | -0.003830803
301.587 | 302.408 | 10947.36 | 5.408118 | 0.5 | 0.5 | 3 | Heating | 5.412068 | -0.003950444
302.087 | 302.904 | 10950.36 | 5.424647 | 0.5 | 0.496 | 3 | Heating | 5.429756 | -0.005108952
302.587 | 303.404 | 10953.36 | 5.443412 | 0.5 | 0.5 | 3 | Heating | 5.447592 | -0.004180485
303.083 | 303.9 | 10956.36 | 5.461647 | 0.496 | 0.496 | 3 | Heating | 5.465292 | -0.003644997
303.583 | 304.404 | 10959.36 | 5.479235 | 0.5 | 0.504 | 3 | Heating | 5.483284 | -0.004049076
304.083 | 304.904 | 10962.36 | 5.496353 | 0.5 | 0.5 | 3 | Heating | 5.501142 | -0.004788588
304.583 | 305.404 | 10965.36 | 5.514294 | 0.5 | 0.5 | 3 | Heating | 5.519007 | -0.004712821
305.083 | 305.895 | 10968.36 | 5.532941 | 0.5 | 0.491 | 3 | Heating | 5.536559 | -0.00361824
305.583 | 306.4 | 10971.36 | 5.550059 | 0.5 | 0.505 | 3 | Heating | 5.554622 | -0.004563128
306.079 | 306.895 | 10974.36 | 5.568588 | 0.496 | 0.495 | 3 | Heating | 5.572337 | -0.003748632
306.579 | 307.395 | 10977.36 | 5.587235 | 0.5 | 0.5 | 3 | Heating | 5.590241 | -0.003006168
307.079 | 307.895 | 10980.36 | 5.605412 | 0.5 | 0.5 | 3 | Heating | 5.608157 | -0.002745723
307.579 | 308.395 | 10983.36 | 5.624765 | 0.5 | 0.5 | 3 | Heating | 5.626086 | -0.001320878
308.079 | 308.891 | 10986.36 | 5.642294 | 0.5 | 0.496 | 3 | Heating | 5.643883 | -0.001588692
308.575 | 309.387 | 10989.36 | 5.661588 | 0.496 | 0.496 | 3 | Heating | 5.661693 | -0.0001049284
309.075 | 309.891 | 10992.36 | 5.681 | 0.5 | 0.504 | 3 | Heating | 5.679805 | 0.001195128
309.575 | 310.391 | 10995.36 | 5.700412 | 0.5 | 0.5 | 3 | Heating | 5.697788 | 0.002624252
310.075 | 310.887 | 10998.36 | 5.718353 | 0.5 | 0.496 | 3 | Heating | 5.715641 | 0.002711577
310.575 | 311.383 | 11001.36 | 5.737353 | 0.5 | 0.496 | 3 | Heating | 5.733511 | 0.003842088
311.07 | 311.887 | 11004.36 | 5.756 | 0.495 | 0.504 | 3 | Heating | 5.751685 | 0.00431478
311.57 | 312.391 | 11007.36 | 5.775412 | 0.5 | 0.504 | 3 | Heating | 5.769877 | 0.005534736
312.07 | 312.887 | 11010.36 | 5.795706 | 0.5 | 0.496 | 3 | Heating | 5.787798 | 0.007908137
312.57 | 313.391 | 11013.36 | 5.817176 | 0.5 | 0.504 | 3 | Heating | 5.806026 | 0.01115037
313.07 | 313.887 | 11016.36 | 5.835765 | 0.5 | 0.496 | 3 | Heating | 5.823984 | 0.01178066
313.566 | 314.391 | 11019.36 | 5.855059 | 0.496 | 0.504 | 3 | Heating | 5.842252 | 0.0128073
314.066 | 314.883 | 11022.36 | 5.874059 | 0.5 | 0.492 | 3 | Heating | 5.860104 | 0.01395481
314.566 | 315.383 | 11025.36 | 5.894941 | 0.5 | 0.5 | 3 | Heating | 5.878268 | 0.01667356
315.066 | 315.879 | 11028.36 | 5.914294 | 0.5 | 0.496 | 3 | Heating | 5.896307 | 0.01798684
315.566 | 316.375 | 11031.36 | 5.934412 | 0.5 | 0.496 | 3 | Heating | 5.914369 | 0.02004291
316.062 | 316.875 | 11034.36 | 5.954529 | 0.496 | 0.5 | 3 | Heating | 5.932599 | 0.02193051
316.562 | 317.375 | 11037.36 | 5.974765 | 0.5 | 0.5 | 3 | Heating | 5.950852 | 0.02391223
317.062 | 317.87 | 11040.36 | 5.994353 | 0.5 | 0.495 | 3 | Heating | 5.968947 | 0.02540561
317.562 | 318.375 | 11043.36 | 6.015176 | 0.5 | 0.505 | 3 | Heating | 5.987433 | 0.02774367
318.062 | 318.87 | 11046.36 | 6.035 | 0.5 | 0.495 | 3 | Heating | 6.005577 | 0.02942259
318.558 | 319.366 | 11049.36 | 6.056235 | 0.496 | 0.496 | 3 | Heating | 6.023784 | 0.03245097
319.058 | 319.87 | 11052.36 | 6.077412 | 0.5 | 0.504 | 3 | Heating | 6.042312 | 0.03509993
319.558 | 320.366 | 11055.36 | 6.099176 | 0.5 | 0.496 | 3 | Heating | 6.060572 | 0.03860408
320.058 | 320.862 | 11058.36 | 6.121118 | 0.5 | 0.496 | 3 | Heating | 6.078861 | 0.04225715
320.558 | 321.366 | 11061.36 | 6.142118 | 0.5 | 0.504 | 3 | Heating | 6.097472 | 0.04464521
321.054 | 321.862 | 11064.36 | 6.163824 | 0.496 | 0.496 | 3 | Heating | 6.115818 | 0.04800554
321.554 | 322.358 | 11067.36 | 6.183412 | 0.5 | 0.496 | 3 | Heating | 6.134193 | 0.0492188
322.054 | 322.866 | 11070.36 | 6.206353 | 0.5 | 0.508 | 3 | Heating | 6.153044 | 0.05330929
322.554 | 323.35 | 11073.36 | 6.228294 | 0.5 | 0.484 | 3 | Heating | 6.171034 | 0.05726043
323.054 | 323.858 | 11076.36 | 6.250412 | 0.5 | 0.508 | 3 | Heating | 6.189948 | 0.0604639
323.55 | 324.35 | 11079.36 | 6.273059 | 0.496 | 0.492 | 3 | Heating | 6.208298 | 0.06476057
324.05 | 324.85 | 11082.36 | 6.296118 | 0.5 | 0.5 | 3 | Heating | 6.22698 | 0.06913781
324.55 | 325.35 | 11085.36 | 6.318412 | 0.5 | 0.5 | 3 | Heating | 6.245695 | 0.07271662
325.05 | 325.845 | 11088.36 | 6.342294 | 0.5 | 0.495 | 3 | Heating | 6.264257 | 0.07803698
325.55 | 326.341 | 11091.36 | 6.366824 | 0.5 | 0.496 | 3 | Heating | 6.282891 | 0.0839325
326.045 | 326.845 | 11094.36 | 6.389824 | 0.495 | 0.504 | 3 | Heating | 6.301861 | 0.08796214
326.545 | 327.341 | 11097.36 | 6.413353 | 0.5 | 0.496 | 3 | Heating | 6.320567 | 0.09278634
327.045 | 327.845 | 11100.36 | 6.437941 | 0.5 | 0.504 | 3 | Heating | 6.339611 | 0.09833046
327.545 | 328.341 | 11103.36 | 6.463176 | 0.5 | 0.496 | 3 | Heating | 6.35839 | 0.1047867
328.045 | 328.841 | 11106.36 | 6.488588 | 0.5 | 0.5 | 3 | Heating | 6.377358 | 0.1112299
328.541 | 329.337 | 11109.36 | 6.515353 | 0.496 | 0.496 | 3 | Heating | 6.396213 | 0.1191395
329.041 | 329.833 | 11112.36 | 6.540706 | 0.5 | 0.496 | 3 | Heating | 6.415107 | 0.1255985
329.541 | 330.337 | 11115.36 | 6.568353 | 0.5 | 0.504 | 3 | Heating | 6.434347 | 0.1340064
330.041 | 330.833 | 11118.36 | 6.595706 | 0.5 | 0.496 | 3 | Heating | 6.453321 | 0.1423852
330.541 | 331.329 | 11121.36 | 6.625353 | 0.5 | 0.496 | 3 | Heating | 6.472336 | 0.1530174
331.037 | 331.825 | 11124.36 | 6.653824 | 0.496 | 0.496 | 3 | Heating | 6.491392 | 0.1624319
331.537 | 332.329 | 11127.36 | 6.683471 | 0.5 | 0.504 | 3 | Heating | 6.510798 | 0.1726724
332.037 | 332.825 | 11130.36 | 6.714235 | 0.5 | 0.496 | 3 | Heating | 6.52994 | 0.1842958
332.537 | 333.325 | 11133.36 | 6.746882 | 0.5 | 0.5 | 3 | Heating | 6.549279 | 0.1976034
333.037 | 333.82 | 11136.36 | 6.779176 | 0.5 | 0.495 | 3 | Heating | 6.568469 | 0.2107075
333.533 | 334.316 | 11139.36 | 6.814118 | 0.496 | 0.496 | 3 | Heating | 6.587742 | 0.2263756
334.033 | 334.82 | 11142.36 | 6.849412 | 0.5 | 0.504 | 3 | Heating | 6.607372 | 0.2420395
334.533 | 335.312 | 11145.36 | 6.885765 | 0.5 | 0.492 | 3 | Heating | 6.626581 | 0.2591842
335.033 | 335.816 | 11148.36 | 6.924235 | 0.5 | 0.504 | 3 | Heating | 6.646305 | 0.2779307
335.533 | 336.316 | 11151.36 | 6.964 | 0.5 | 0.5 | 3 | Heating | 6.66592 | 0.29808
336.033 | 336.812 | 11154.36 | 7.004765 | 0.5 | 0.496 | 3 | Heating | 6.685426 | 0.3193384
336.529 | 337.316 | 11157.36 | 7.045765 | 0.496 | 0.504 | 3 | Heating | 6.705297 | 0.3404681
337.029 | 337.816 | 11160.36 | 7.088294 | 0.5 | 0.5 | 3 | Heating | 6.725059 | 0.363235
337.529 | 338.312 | 11163.36 | 7.129765 | 0.5 | 0.496 | 3 | Heating | 6.744713 | 0.3850516
338.029 | 338.812 | 11166.36 | 7.171118 | 0.5 | 0.5 | 3 | Heating | 6.764576 | 0.4065413
338.529 | 339.308 | 11169.36 | 7.202235 | 0.5 | 0.496 | 3 | Heating | 6.784332 | 0.4179037
339.025 | 339.804 | 11172.36 | 7.216118 | 0.496 | 0.496 | 3 | Heating | 6.804138 | 0.4119794
339.525 | 340.308 | 11175.36 | 7.213824 | 0.5 | 0.504 | 3 | Heating | 6.824318 | 0.389506
340.025 | 340.808 | 11178.36 | 7.197588 | 0.5 | 0.5 | 3 | Heating | 6.84439 | 0.3531979
340.525 | 341.304 | 11181.36 | 7.168294 | 0.5 | 0.496 | 3 | Heating | 6.864356 | 0.303938
341.025 | 341.804 | 11184.36 | 7.132588 | 0.5 | 0.5 | 3 | Heating | 6.884537 | 0.2480509
341.52 | 342.304 | 11187.36 | 7.096824 | 0.495 | 0.5 | 3 | Heating | 6.904774 | 0.1920496
342.02 | 342.8 | 11190.36 | 7.068529 | 0.5 | 0.496 | 3 | Heating | 6.924904 | 0.1436254
342.52 | 343.304 | 11193.36 | 7.049412 | 0.5 | 0.504 | 3 | Heating | 6.945416 | 0.103996
343.02 | 343.8 | 11196.36 | 7.040118 | 0.5 | 0.496 | 3 | Heating | 6.965659 | 0.07445878
343.52 | 344.3 | 11199.36 | 7.038118 | 0.5 | 0.5 | 3 | Heating | 6.986123 | 0.05199477
344.016 | 344.795 | 11202.36 | 7.042412 | 0.496 | 0.495 | 3 | Heating | 7.00644 | 0.03597184
344.516 | 345.3 | 11205.36 | 7.052176 | 0.5 | 0.505 | 3 | Heating | 7.027227 | 0.02494926
345.016 | 345.795 | 11208.36 | 7.065471 | 0.5 | 0.495 | 3 | Heating | 7.047662 | 0.01780849
345.516 | 346.291 | 11211.36 | 7.080882 | 0.5 | 0.496 | 3 | Heating | 7.068198 | 0.01268465
346.016 | 346.8 | 11214.36 | 7.096941 | 0.5 | 0.509 | 3 | Heating | 7.089334 | 0.007607108
346.512 | 347.3 | 11217.36 | 7.114529 | 0.496 | 0.5 | 3 | Heating | 7.110159 | 0.004370405
347.012 | 347.795 | 11220.36 | 7.133059 | 0.5 | 0.495 | 3 | Heating | 7.130837 | 0.002221673
347.512 | 348.295 | 11223.36 | 7.153059 | 0.5 | 0.5 | 3 | Heating | 7.151787 | 0.00127195
348.012 | 348.795 | 11226.36 | 7.173176 | 0.5 | 0.5 | 3 | Heating | 7.1728 | 0.0003762146
348.512 | 349.3 | 11229.36 | 7.192588 | 0.5 | 0.505 | 3 | Heating | 7.194089 | -0.001500806
349.008 | 349.795 | 11232.36 | 7.213706 | 0.496 | 0.495 | 3 | Heating | 7.215021 | -0.001314674
349.508 | 350.291 | 11235.36 | 7.236059 | 0.5 | 0.496 | 3 | Heating | 7.236059 | 1.421085e-14
350.008 | 350.8 | 11238.36 | 7.257 | 0.5 | 0.509 | 3 | Heating | 7.257716 | -0.0007162404
350.508 | 351.295 | 11241.36 | 7.279176 | 0.5 | 0.495 | 3 | Heating | 7.278844 | 0.0003320492
351.008 | 351.795 | 11244.36 | 7.300588 | 0.5 | 0.5 | 3 | Heating | 7.300253 | 0.0003350611
351.504 | 352.295 | 11247.36 | 7.322294 | 0.496 | 0.5 | 3 | Heating | 7.32173 | 0.0005640609
352.004 | 352.795 | 11250.36 | 7.343941 | 0.5 | 0.5 | 3 | Heating | 7.343276 | 0.0006654689
352.504 | 353.295 | 11253.36 | 7.364353 | 0.5 | 0.5 | 3 | Heating | 7.364891 | -0.000537824
353.004 | 353.791 | 11256.36 | 7.387765 | 0.5 | 0.496 | 3 | Heating | 7.386402 | 0.001362598
353.504 | 354.291 | 11259.36 | 7.407941 | 0.5 | 0.5 | 3 | Heating | 7.408157 | -0.0002161496
354 | 354.787 | 11262.36 | 7.429353 | 0.496 | 0.496 | 3 | Heating | 7.429809 | -0.0004560235
354.5 | 355.291 | 11265.36 | 7.451882 | 0.5 | 0.504 | 3 | Heating | 7.451882 | 3.730349e-14
355 | 355.787 | 11268.36 | 7.473882 | 0.5 | 0.496 | 3 | Heating | 7.473677 | 0.000204973
355.5 | 356.287 | 11271.36 | 7.495941 | 0.5 | 0.5 | 3 | Heating | 7.495721 | 0.000220067
356 | 356.791 | 11274.36 | 7.518647 | 0.5 | 0.504 | 3 | Heating | 7.518016 | 0.0006311134
356.495 | 357.287 | 11277.36 | 7.540412 | 0.495 | 0.496 | 3 | Heating | 7.540031 | 0.0003809595
356.995 | 357.791 | 11280.36 | 7.562765 | 0.5 | 0.504 | 3 | Heating | 7.562476 | 0.000288215
357.495 | 358.291 | 11283.36 | 7.584118 | 0.5 | 0.5 | 3 | Heating | 7.58482 | -0.0007024773
357.995 | 358.791 | 11286.36 | 7.607588 | 0.5 | 0.5 | 3 | Heating | 7.60724 | 0.0003480525
358.495 | 359.287 | 11289.36 | 7.629294 | 0.5 | 0.496 | 3 | Heating | 7.629557 | -0.0002629028
358.991 | 359.787 | 11292.36 | 7.651176 | 0.496 | 0.5 | 3 | Heating | 7.652131 | -0.0009547499
359.491 | 360.287 | 11295.36 | 7.673412 | 0.5 | 0.5 | 3 | Heating
359.991 | 360.791 | 11298.36 | 7.696941 | 0.5 | 0.504 | 3 | Heating
360.491 | 361.283 | 11301.36 | 7.719529 | 0.5 | 0.492 | 3 | Heating
360.991 | 361.783 | 11304.36 | 7.742412 | 0.5 | 0.5 | 3 | Heating
361.487 | 362.287 | 11307.36 | 7.765471 | 0.496 | 0.504 | 3 | Heating
361.987 | 362.783 | 11310.36 | 7.788412 | 0.5 | 0.496 | 3 | Heating
362.487 | 363.279 | 11313.36 | 7.809647 | 0.5 | 0.496 | 3 | Heating
362.987 | 363.779 | 11316.36 | 7.831941 | 0.5 | 0.5 | 3 | Heating
363.487 | 364.275 | 11319.36 | 7.854647 | 0.5 | 0.496 | 3 | Heating
363.983 | 364.775 | 11322.36 | 7.878 | 0.496 | 0.5 | 3 | Heating
364.483 | 365.27 | 11325.36 | 7.901412 | 0.5 | 0.495 | 3 | Heating
364.983 | 365.77 | 11328.36 | 7.923941 | 0.5 | 0.5 | 3 | Heating
365.483 | 366.27 | 11331.36 | 7.947176 | 0.5 | 0.5 | 3 | Heating
365.983 | 366.762 | 11334.36 | 7.969882 | 0.5 | 0.492 | 3 | Heating
366.483 | 367.266 | 11337.36 | 7.992824 | 0.5 | 0.504 | 3 | Heating
366.979 | 367.766 | 11340.36 | 8.017647 | 0.496 | 0.5 | 3 | Heating
367.479 | 368.262 | 11343.36 | 8.040353 | 0.5 | 0.496 | 3 | Heating
367.979 | 368.762 | 11346.36 | 8.064059 | 0.5 | 0.5 | 3 | Heating
368.479 | 369.262 | 11349.36 | 8.087529 | 0.5 | 0.5 | 3 | Heating
368.979 | 369.758 | 11352.36 | 8.110294 | 0.5 | 0.496 | 3 | Heating
369.475 | 370.258 | 11355.36 | 8.134118 | 0.496 | 0.5 | 3 | Heating
369.975 | 370.758 | 11358.36 | 8.157235 | 0.5 | 0.5 | 3 | Heating
370.475 | 371.254 | 11361.36 | 8.181412 | 0.5 | 0.496 | 3 | Heating
370.975 | 371.754 | 11364.36 | 8.206529 | 0.5 | 0.5 | 3 | Heating
371.475 | 372.245 | 11367.36 | 8.228412 | 0.5 | 0.491 | 3 | Heating
371.97 | 372.75 | 11370.36 | 8.253294 | 0.495 | 0.505 | 3 | Heating
372.47 | 373.25 | 11373.36 | 8.278235 | 0.5 | 0.5 | 3 | Heating
372.97 | 373.745 | 11376.36 | 8.301824 | 0.5 | 0.495 | 3 | Heating
373.47 | 374.241 | 11379.36 | 8.325588 | 0.5 | 0.496 | 3 | Heating
373.97 | 374.741 | 11382.36 | 8.348059 | 0.5 | 0.5 | 3 | Heating
374.466 | 375.237 | 11385.36 | 8.363882 | 0.496 | 0.496 | 3 | Heating
374.966 | 375.741 | 11388.36 | 8.388529 | 0.5 | 0.504 | 3 | Heating
375.466 | 376.233 | 11391.36 | 8.413941 | 0.5 | 0.492 | 3 | Heating
375.966 | 376.741 | 11394.36 | 8.439059 | 0.5 | 0.508 | 3 | Heating
376.466 | 377.241 | 11397.36 | 8.464059 | 0.5 | 0.5 | 3 | Heating
376.962 | 377.733 | 11400.36 | 8.488471 | 0.496 | 0.492 | 3 | Heating
377.462 | 378.237 | 11403.36 | 8.512706 | 0.5 | 0.504 | 3 | Heating
377.962 | 378.737 | 11406.36 | 8.537 | 0.5 | 0.5 | 3 | Heating
378.462 | 379.229 | 11409.36 | 8.563059 | 0.5 | 0.492 | 3 | Heating
378.962 | 379.733 | 11412.36 | 8.587353 | 0.5 | 0.504 | 3 | Heating
379.458 | 380.233 | 11415.36 | 8.612235 | 0.496 | 0.5 | 3 | Heating

## 501024_1_cycle1
Tp / °C | T / °C | t / s | q / W g^-1 | dTp | dT | Cycle No | Heating/Cooling/Holding | q_bl / W g^-1 | q - q_bl / W g^-1
31.591 | 59.708 | 310.00002 | -0.04465 | 1.591 | -0.021 | 1 | Heating
33.254 | 59.695 | 319.99998 | -0.01945 | 1.663 | -0.013 | 1 | Heating
34.92 | 59.687 | 330 | 0.006 | 1.666 | -0.008 | 1 | Heating
36.583 | 59.675 | 340.00002 | 0.0313 | 1.663 | -0.012 | 1 | Heating
38.245 | 59.662 | 349.99998 | 0.0563 | 1.662 | -0.013 | 1 | Heating
39.912 | 59.641 | 360 | 0.0817 | 1.667 | -0.021 | 1 | Heating
41.575 | 59.637 | 370.00002 | 0.10715 | 1.663 | -0.004 | 1 | Heating
43.237 | 59.625 | 379.99998 | 0.13225 | 1.662 | -0.012 | 1 | Heating
44.904 | 59.612 | 390 | 0.1576 | 1.667 | -0.013 | 1 | Heating
46.566 | 59.6 | 400.00002 | 0.18295 | 1.662 | -0.012 | 1 | Heating
48.229 | 59.583 | 409.99998 | 0.2081 | 1.663 | -0.017 | 1 | Heating
49.895 | 59.57 | 420 | 0.2335 | 1.666 | -0.013 | 1 | Heating
51.558 | 59.562 | 430.00002 | 0.2589 | 1.663 | -0.008 | 1 | Heating
53.22 | 59.55 | 439.99998 | 0.2838 | 1.662 | -0.012 | 1 | Heating
54.887 | 59.537 | 450 | 0.3094 | 1.667 | -0.013 | 1 | Heating
56.55 | 59.525 | 460.00002 | 0.33465 | 1.663 | -0.012 | 1 | Heating
58.212 | 59.879 | 469.99998 | -1.1613 | 1.662 | 0.354 | 1 | Heating
59.879 | 61.42 | 480 | -0.2246 | 1.667 | 1.541 | 1 | Heating
61.541 | 63.05 | 490.00002 | 0.0296 | 1.662 | 1.63 | 1 | Heating
63.204 | 64.7 | 499.99998 | 0.0753 | 1.663 | 1.65 | 1 | Heating
64.87 | 66.337 | 510 | 0.0974 | 1.666 | 1.637 | 1 | Heating
66.533 | 67.983 | 520.00002 | 0.1165 | 1.663 | 1.646 | 1 | Heating
68.2 | 69.629 | 529.99998 | 0.136 | 1.667 | 1.646 | 1 | Heating
69.862 | 71.275 | 540 | 0.15475 | 1.662 | 1.646 | 1 | Heating
71.525 | 72.92 | 550.00002 | 0.17315 | 1.663 | 1.645 | 1 | Heating
73.191 | 74.579 | 559.99998 | 0.1916 | 1.666 | 1.659 | 1 | Heating
74.854 | 76.225 | 570 | 0.20995 | 1.663 | 1.646 | 1 | Heating
76.516 | 77.875 | 580.00002 | 0.2286 | 1.662 | 1.65 | 1 | Heating
78.183 | 79.525 | 589.99998 | 0.24785 | 1.667 | 1.65 | 1 | Heating
79.845 | 81.175 | 600 | 0.2666 | 1.662 | 1.65 | 1 | Heating
81.508 | 82.829 | 610.00002 | 0.28425 | 1.663 | 1.654 | 1 | Heating
83.175 | 84.491 | 619.99998 | 0.3034 | 1.667 | 1.662 | 1 | Heating
84.837 | 86.141 | 630 | 0.32335 | 1.662 | 1.65 | 1 | Heating
86.5 | 87.787 | 640.00002 | 0.342 | 1.663 | 1.646 | 1 | Heating
88.166 | 89.433 | 649.99998 | 0.35805 | 1.666 | 1.646 | 1 | Heating
89.829 | 91.083 | 660 | 0.3744 | 1.663 | 1.65 | 1 | Heating
91.491 | 92.741 | 670.00002 | 0.39845 | 1.662 | 1.658 | 1 | Heating
93.158 | 94.391 | 679.99998 | 0.41795 | 1.667 | 1.65 | 1 | Heating
94.82 | 96.045 | 690 | 0.4378 | 1.662 | 1.654 | 1 | Heating
96.483 | 97.695 | 700.00002 | 0.4597 | 1.663 | 1.65 | 1 | Heating
98.15 | 99.345 | 709.99998 | 0.4798 | 1.667 | 1.65 | 1 | Heating
99.812 | 101.004 | 720 | 0.4993 | 1.662 | 1.659 | 1 | Heating
101.475 | 102.662 | 730.00002 | 0.52465 | 1.663 | 1.658 | 1 | Heating
103.141 | 104.312 | 739.99998 | 0.54845 | 1.666 | 1.65 | 1 | Heating
104.804 | 105.97 | 750 | 0.5717 | 1.663 | 1.658 | 1 | Heating
106.466 | 107.625 | 760.00002 | 0.594 | 1.662 | 1.655 | 1 | Heating
108.133 | 109.275 | 769.99998 | 0.6222 | 1.667 | 1.65 | 1 | Heating
109.795 | 110.933 | 780 | 0.6505 | 1.662 | 1.658 | 1 | Heating
111.458 | 112.591 | 790.00002 | 0.6771 | 1.663 | 1.658 | 1 | Heating
113.125 | 114.245 | 799.99998 | 0.7181 | 1.667 | 1.654 | 1 | Heating
114.787 | 115.9 | 810 | 0.72905 | 1.662 | 1.655 | 1 | Heating
116.454 | 117.562 | 820.00002 | 0.7549 | 1.667 | 1.662 | 1 | Heating
118.116 | 119.212 | 829.99998 | 0.78485 | 1.662 | 1.65 | 1 | Heating
119.779 | 120.879 | 840 | 0.81315 | 1.663 | 1.667 | 1 | Heating
121.445 | 122.529 | 850.00002 | 0.84045 | 1.666 | 1.65 | 1 | Heating
123.108 | 124.191 | 859.99998 | 0.8411 | 1.663 | 1.662 | 1 | Heating
124.77 | 125.845 | 870 | 0.85575 | 1.662 | 1.654 | 1 | Heating
126.437 | 127.512 | 880.00002 | 0.8806 | 1.667 | 1.667 | 1 | Heating
128.1 | 129.166 | 889.99998 | 0.9068 | 1.663 | 1.654 | 1 | Heating
129.762 | 130.833 | 900 | 0.9271 | 1.662 | 1.667 | 1 | Heating
131.429 | 132.491 | 910.00002 | 0.95085 | 1.667 | 1.658 | 1 | Heating
133.091 | 134.15 | 919.99998 | 0.9772 | 1.662 | 1.659 | 1 | Heating
134.754 | 135.808 | 930 | 1.0006 | 1.663 | 1.658 | 1 | Heating
136.42 | 137.47 | 940.00002 | 1.0265 | 1.666 | 1.662 | 1 | Heating
138.083 | 139.137 | 949.99998 | 1.05105 | 1.663 | 1.667 | 1 | Heating
139.745 | 140.795 | 960 | 1.081 | 1.662 | 1.658 | 1 | Heating
141.412 | 142.454 | 970.00002 | 1.11 | 1.667 | 1.659 | 1 | Heating
143.075 | 144.108 | 979.99998 | 1.13815 | 1.663 | 1.654 | 1 | Heating
144.737 | 145.766 | 990 | 1.1687 | 1.662 | 1.658 | 1 | Heating
146.404 | 147.425 | 1000.00002 | 1.17555 | 1.667 | 1.659 | 1 | Heating
148.066 | 149.087 | 1009.99998 | 1.1951 | 1.662 | 1.662 | 1 | Heating
149.729 | 150.741 | 1020 | 1.2216 | 1.663 | 1.654 | 1 | Heating | 1.2216 | -4.440892e-16
151.395 | 152.4 | 1030.00002 | 1.2483 | 1.666 | 1.659 | 1 | Heating | 1.246504 | 0.00179586
153.058 | 154.054 | 1039.99998 | 1.2746 | 1.663 | 1.654 | 1 | Heating | 1.271714 | 0.002885906
154.72 | 155.712 | 1050 | 1.30175 | 1.662 | 1.658 | 1 | Heating | 1.29737 | 0.004380156
156.387 | 157.375 | 1060.00002 | 1.32515 | 1.667 | 1.663 | 1 | Heating | 1.323493 | 0.001656825
158.05 | 159.037 | 1069.99998 | 1.3515 | 1.663 | 1.662 | 1 | Heating | 1.349994 | 0.001505576
159.712 | 160.7 | 1080 | 1.3829 | 1.662 | 1.663 | 1 | Heating | 1.376909 | 0.005991332
161.379 | 162.358 | 1090.00002 | 1.4116 | 1.667 | 1.658 | 1 | Heating | 1.404141 | 0.00745946
163.041 | 164.02 | 1099.99998 | 1.4416 | 1.662 | 1.662 | 1 | Heating | 1.431841 | 0.009759326
164.704 | 165.683 | 1110 | 1.4678 | 1.663 | 1.663 | 1 | Heating | 1.459964 | 0.007835929
166.37 | 167.341 | 1120.00002 | 1.47295 | 1.666 | 1.658 | 1 | Heating | 1.488411 | -0.01546097
168.033 | 169 | 1129.99998 | 1.48905 | 1.663 | 1.659 | 1 | Heating | 1.517286 | -0.02823599
169.7 | 170.662 | 1140 | 1.4866 | 1.667 | 1.662 | 1 | Heating | 1.546629 | -0.06002862
171.362 | 172.325 | 1150.00002 | 1.5125 | 1.662 | 1.663 | 1 | Heating | 1.576408 | -0.06390823
173.025 | 173.983 | 1159.99998 | 1.5758 | 1.663 | 1.658 | 1 | Heating | 1.606519 | -0.03071902
174.691 | 175.645 | 1170 | 1.60815 | 1.666 | 1.662 | 1 | Heating | 1.637127 | -0.02897725
176.354 | 177.308 | 1180.00002 | 1.63565 | 1.663 | 1.663 | 1 | Heating | 1.668183 | -0.03253276
178.016 | 178.97 | 1189.99998 | 1.6732 | 1.662 | 1.662 | 1 | Heating | 1.699651 | -0.02645139
179.683 | 180.629 | 1200 | 1.71935 | 1.667 | 1.659 | 1 | Heating | 1.731497 | -0.01214688
181.345 | 182.291 | 1210.00002 | 1.75405 | 1.662 | 1.662 | 1 | Heating | 1.763838 | -0.009787584
183.008 | 183.95 | 1219.99998 | 1.78805 | 1.663 | 1.659 | 1 | Heating | 1.79656 | -0.008509917
184.675 | 185.616 | 1230 | 1.8169 | 1.667 | 1.666 | 1 | Heating | 1.829866 | -0.0129659
186.337 | 187.279 | 1240.00002 | 1.86935 | 1.662 | 1.663 | 1 | Heating | 1.86356 | 0.005789579
188 | 188.941 | 1249.99998 | 1.8909 | 1.663 | 1.662 | 1 | Heating | 1.897686 | -0.00678556
189.666 | 190.604 | 1260 | 1.92515 | 1.666 | 1.663 | 1 | Heating | 1.932286 | -0.007135572
191.329 | 192.266 | 1270.00002 | 1.95955 | 1.663 | 1.662 | 1 | Heating | 1.967322 | -0.007772028
192.991 | 193.929 | 1279.99998 | 1.9945 | 1.662 | 1.663 | 1 | Heating | 2.00284 | -0.008340274
194.658 | 195.591 | 1290 | 2.04 | 1.667 | 1.662 | 1 | Heating | 2.038801 | 0.001199221
196.32 | 197.254 | 1300.00002 | 2.07525 | 1.662 | 1.663 | 1 | Heating | 2.07525 | 4.440892e-16
197.983 | 198.908 | 1309.99998 | 2.10875 | 1.663 | 1.654 | 1 | Heating | 2.111969 | -0.003218551
199.65 | 200.566 | 1320 | 2.14685 | 1.667 | 1.658 | 1 | Heating
201.312 | 202.229 | 1330.00002 | 2.19265 | 1.662 | 1.663 | 1 | Heating
202.975 | 203.887 | 1339.99998 | 2.2347 | 1.663 | 1.658 | 1 | Heating
204.641 | 205.545 | 1350 | 2.27225 | 1.666 | 1.658 | 1 | Heating
206.304 | 207.208 | 1360.00002 | 2.3068 | 1.663 | 1.663 | 1 | Heating
207.966 | 208.866 | 1369.99998 | 2.3624 | 1.662 | 1.658 | 1 | Heating
209.633 | 210.525 | 1380 | 2.39125 | 1.667 | 1.659 | 1 | Heating
211.295 | 212.187 | 1390.00002 | 2.39785 | 1.662 | 1.662 | 1 | Heating
212.958 | 213.85 | 1399.99998 | 2.46705 | 1.663 | 1.663 | 1 | Heating
214.625 | 215.512 | 1410 | 2.4936 | 1.667 | 1.662 | 1 | Heating
216.287 | 217.17 | 1420.00002 | 2.52475 | 1.662 | 1.658 | 1 | Heating
217.95 | 218.833 | 1429.99998 | 2.561 | 1.663 | 1.663 | 1 | Heating
219.616 | 220.495 | 1440 | 2.6005 | 1.666 | 1.662 | 1 | Heating
221.279 | 222.154 | 1450.00002 | 2.63475 | 1.663 | 1.659 | 1 | Heating
222.945 | 223.816 | 1459.99998 | 2.6746 | 1.666 | 1.662 | 1 | Heating
224.608 | 225.479 | 1470 | 2.713 | 1.663 | 1.663 | 1 | Heating
226.27 | 227.141 | 1480.00002 | 2.7518 | 1.662 | 1.662 | 1 | Heating
227.937 | 228.8 | 1489.99998 | 2.7888 | 1.667 | 1.659 | 1 | Heating
229.6 | 230.466 | 1500 | 2.8291 | 1.663 | 1.666 | 1 | Heating
231.262 | 232.129 | 1510.00002 | 2.86615 | 1.662 | 1.663 | 1 | Heating
232.929 | 233.795 | 1519.99998 | 2.90325 | 1.667 | 1.666 | 1 | Heating
234.591 | 235.458 | 1530 | 2.9446 | 1.662 | 1.663 | 1 | Heating
236.254 | 237.116 | 1540.00002 | 2.9831 | 1.663 | 1.658 | 1 | Heating
237.92 | 238.783 | 1549.99998 | 3.02895 | 1.666 | 1.667 | 1 | Heating
239.583 | 240.445 | 1560 | 3.06325 | 1.663 | 1.662 | 1 | Heating
241.245 | 242.112 | 1570.00002 | 3.10485 | 1.662 | 1.667 | 1 | Heating
242.912 | 243.779 | 1579.99998 | 3.1483 | 1.667 | 1.667 | 1 | Heating
244.575 | 245.437 | 1590 | 3.1895 | 1.663 | 1.658 | 1 | Heating
246.237 | 247.1 | 1600.00002 | 3.232 | 1.662 | 1.663 | 1 | Heating
247.904 | 248.766 | 1609.99998 | 3.2611 | 1.667 | 1.666 | 1 | Heating
249.566 | 250.433 | 1620 | 3.3147 | 1.662 | 1.667 | 1 | Heating
251.229 | 252.091 | 1630.00002 | 3.35845 | 1.663 | 1.658 | 1 | Heating
252.895 | 253.75 | 1639.99998 | 3.3977 | 1.666 | 1.659 | 1 | Heating
254.558 | 255.404 | 1650 | 3.43825 | 1.663 | 1.654 | 1 | Heating
256.22 | 257.066 | 1660.00002 | 3.48155 | 1.662 | 1.662 | 1 | Heating
257.887 | 258.725 | 1669.99998 | 3.5288 | 1.667 | 1.659 | 1 | Heating
259.55 | 260.387 | 1680 | 3.5711 | 1.663 | 1.662 | 1 | Heating
261.212 | 262.05 | 1690.00002 | 3.6196 | 1.662 | 1.663 | 1 | Heating
262.879 | 263.712 | 1699.99998 | 3.65925 | 1.667 | 1.662 | 1 | Heating
264.541 | 265.37 | 1710 | 3.70415 | 1.662 | 1.658 | 1 | Heating
266.204 | 267.037 | 1720.00002 | 3.7504 | 1.663 | 1.667 | 1 | Heating
267.87 | 268.695 | 1729.99998 | 3.79405 | 1.666 | 1.658 | 1 | Heating
269.533 | 270.354 | 1740 | 3.84205 | 1.663 | 1.659 | 1 | Heating
271.195 | 272.016 | 1750.00002 | 3.88595 | 1.662 | 1.662 | 1 | Heating
272.862 | 273.679 | 1759.99998 | 3.93485 | 1.667 | 1.663 | 1 | Heating
274.525 | 275.345 | 1770 | 3.98215 | 1.663 | 1.666 | 1 | Heating
276.191 | 277.004 | 1780.00002 | 4.03295 | 1.666 | 1.659 | 1 | Heating
277.854 | 278.675 | 1789.99998 | 4.0827 | 1.663 | 1.671 | 1 | Heating
279.516 | 280.333 | 1800 | 4.1341 | 1.662 | 1.658 | 1 | Heating
281.183 | 281.995 | 1810.00002 | 4.1866 | 1.667 | 1.662 | 1 | Heating
282.845 | 283.658 | 1819.99998 | 4.23675 | 1.662 | 1.663 | 1 | Heating
284.508 | 285.32 | 1830 | 4.29235 | 1.663 | 1.662 | 1 | Heating
286.175 | 286.991 | 1840.00002 | 4.3451 | 1.667 | 1.671 | 1 | Heating
287.837 | 288.65 | 1849.99998 | 4.3992 | 1.662 | 1.659 | 1 | Heating
289.5 | 290.316 | 1860 | 4.4528 | 1.663 | 1.666 | 1 | Heating | 4.4528 | -1.776357e-15
291.166 | 291.975 | 1870.00002 | 4.5086 | 1.666 | 1.659 | 1 | Heating | 4.504741 | 0.00385855
292.829 | 293.645 | 1879.99998 | 4.5653 | 1.663 | 1.67 | 1 | Heating | 4.557465 | 0.007834847
294.491 | 295.304 | 1890 | 4.6178 | 1.662 | 1.659 | 1 | Heating | 4.610278 | 0.007521522
296.158 | 296.97 | 1900.00002 | 4.6736 | 1.667 | 1.666 | 1 | Heating | 4.663755 | 0.009845195
297.82 | 298.637 | 1909.99998 | 4.72925 | 1.662 | 1.667 | 1 | Heating | 4.717707 | 0.01154334
299.483 | 300.3 | 1920 | 4.7857 | 1.663 | 1.663 | 1 | Heating | 4.771973 | 0.01372703
301.15 | 301.966 | 1930.00002 | 4.83935 | 1.667 | 1.666 | 1 | Heating | 4.826784 | 0.01256631
302.812 | 303.633 | 1939.99998 | 4.9003 | 1.662 | 1.667 | 1 | Heating | 4.882077 | 0.01822341
304.475 | 305.295 | 1950 | 4.95695 | 1.663 | 1.662 | 1 | Heating | 4.937653 | 0.01929704
306.141 | 306.954 | 1960.00002 | 5.0171 | 1.666 | 1.659 | 1 | Heating | 4.993578 | 0.02352161
307.804 | 308.62 | 1969.99998 | 5.07645 | 1.663 | 1.666 | 1 | Heating | 5.050194 | 0.02625648
309.466 | 310.275 | 1980 | 5.14065 | 1.662 | 1.655 | 1 | Heating | 5.106887 | 0.03376302
311.133 | 311.945 | 1990.00002 | 5.2021 | 1.667 | 1.67 | 1 | Heating | 5.164553 | 0.03754701
312.795 | 313.612 | 1999.99998 | 5.26585 | 1.662 | 1.667 | 1 | Heating | 5.222577 | 0.0432731
314.458 | 315.27 | 2010 | 5.3324 | 1.663 | 1.658 | 1 | Heating | 5.280747 | 0.05165317
316.125 | 316.937 | 2020.00002 | 5.4023 | 1.667 | 1.667 | 1 | Heating | 5.339696 | 0.06260376
317.787 | 318.595 | 2029.99998 | 5.47035 | 1.662 | 1.658 | 1 | Heating | 5.398791 | 0.07155948
319.45 | 320.262 | 2040 | 5.5456 | 1.663 | 1.667 | 1 | Heating | 5.458673 | 0.08692682
321.116 | 321.92 | 2050.00002 | 5.6218 | 1.666 | 1.658 | 1 | Heating | 5.5187 | 0.1031005
322.779 | 323.583 | 2059.99998 | 5.69935 | 1.663 | 1.663 | 1 | Heating | 5.579377 | 0.1199733
324.445 | 325.241 | 2070 | 5.78015 | 1.666 | 1.658 | 1 | Heating | 5.640342 | 0.1398083
326.108 | 326.904 | 2080.00002 | 5.86375 | 1.663 | 1.663 | 1 | Heating | 5.701964 | 0.1617858
327.77 | 328.566 | 2089.99998 | 5.95095 | 1.662 | 1.662 | 1 | Heating | 5.764025 | 0.1869245
329.437 | 330.225 | 2100 | 6.0426 | 1.667 | 1.659 | 1 | Heating | 5.826451 | 0.2161489
331.1 | 331.887 | 2110.00002 | 6.1325 | 1.663 | 1.662 | 1 | Heating | 5.889469 | 0.2430313
332.762 | 333.55 | 2119.99998 | 6.23395 | 1.662 | 1.663 | 1 | Heating | 5.953006 | 0.2809438
334.429 | 335.212 | 2130 | 6.338 | 1.667 | 1.662 | 1 | Heating | 6.016989 | 0.3210109
336.091 | 336.87 | 2140.00002 | 6.44485 | 1.662 | 1.658 | 1 | Heating | 6.081302 | 0.3635484
337.754 | 338.541 | 2149.99998 | 6.54075 | 1.663 | 1.671 | 1 | Heating | 6.146609 | 0.3941409
339.42 | 340.2 | 2160 | 6.59155 | 1.666 | 1.659 | 1 | Heating | 6.211937 | 0.3796132
341.083 | 341.866 | 2170.00002 | 6.58115 | 1.663 | 1.666 | 1 | Heating | 6.278033 | 0.3031174
342.745 | 343.529 | 2179.99998 | 6.5576 | 1.662 | 1.663 | 1 | Heating | 6.344504 | 0.2130964
344.412 | 345.187 | 2190 | 6.53215 | 1.667 | 1.658 | 1 | Heating | 6.411268 | 0.1208819
346.075 | 346.858 | 2200.00002 | 6.53955 | 1.663 | 1.671 | 1 | Heating | 6.479056 | 0.06049353
347.737 | 348.52 | 2209.99998 | 6.5654 | 1.662 | 1.662 | 1 | Heating | 6.54698 | 0.01841997
349.404 | 350.191 | 2220 | 6.6215 | 1.667 | 1.671 | 1 | Heating | 6.615776 | 0.005723663
351.066 | 351.854 | 2230.00002 | 6.68605 | 1.662 | 1.663 | 1 | Heating | 6.684748 | 0.001302127
352.729 | 353.525 | 2239.99998 | 6.7544 | 1.663 | 1.671 | 1 | Heating | 6.75456 | -0.000160187
354.395 | 355.179 | 2250 | 6.82385 | 1.666 | 1.654 | 1 | Heating | 6.824167 | -0.0003166314
356.058 | 356.85 | 2260.00002 | 6.895 | 1.663 | 1.671 | 1 | Heating | 6.895 | -8.881784e-16
357.72 | 358.516 | 2269.99998 | 6.9665 | 1.662 | 1.666 | 1 | Heating | 6.966135 | 0.0003648227
359.387 | 360.183 | 2280 | 7.0373 | 1.667 | 1.667 | 1 | Heating
361.05 | 361.845 | 2290.00002 | 7.1089 | 1.663 | 1.662 | 1 | Heating
362.712 | 363.504 | 2299.99998 | 7.1804 | 1.662 | 1.659 | 1 | Heating
364.379 | 365.166 | 2310 | 7.25425 | 1.667 | 1.662 | 1 | Heating
366.041 | 366.825 | 2320.00002 | 7.3267 | 1.662 | 1.659 | 1 | Heating
367.704 | 368.491 | 2329.99998 | 7.40095 | 1.663 | 1.666 | 1 | Heating
369.37 | 370.154 | 2340 | 7.47435 | 1.666 | 1.663 | 1 | Heating
371.033 | 371.812 | 2350.00002 | 7.549 | 1.663 | 1.658 | 1 | Heating
372.695 | 373.475 | 2359.99998 | 7.62455 | 1.662 | 1.663 | 1 | Heating
374.362 | 375.129 | 2370 | 7.6991 | 1.667 | 1.654 | 1 | Heating
376.025 | 376.8 | 2380.00002 | 7.7665 | 1.663 | 1.671 | 1 | Heating
377.691 | 378.458 | 2389.99998 | 7.8433 | 1.666 | 1.658 | 1 | Heating
379.354 | 380.129 | 2400 | 7.91935 | 1.663 | 1.671 | 1 | Heating

## 501024_1_cycle2
Tp / °C | T / °C | t / s | q / W g^-1 | dTp | dT | Cycle No | Heating/Cooling/Holding | q_bl / W g^-1 | q - q_bl / W g^-1
30.204 | 60.654 | 4809.01002 | -0.05125 | 0.204 | -0.004 | 2 | Heating
30.704 | 60.65 | 4812.01002 | -0.04415 | 0.5 | -0.004 | 2 | Heating
31.204 | 60.645 | 4815.01002 | -0.0365 | 0.5 | -0.005 | 2 | Heating
31.704 | 60.641 | 4818.01002 | -0.02895 | 0.5 | -0.004 | 2 | Heating
32.204 | 60.633 | 4821.01002 | -0.02135 | 0.5 | -0.008 | 2 | Heating
32.7 | 60.633 | 4824.01002 | -0.0137 | 0.496 | 0 | 2 | Heating
33.2 | 60.629 | 4827.01002 | -0.00585 | 0.5 | -0.004 | 2 | Heating
33.7 | 60.625 | 4830.01002 | 0.00165 | 0.5 | -0.004 | 2 | Heating
34.2 | 60.62 | 4833.01002 | 0.00895 | 0.5 | -0.005 | 2 | Heating
34.7 | 60.616 | 4836.01002 | 0.01675 | 0.5 | -0.004 | 2 | Heating
35.195 | 60.608 | 4839.01002 | 0.0246 | 0.495 | -0.008 | 2 | Heating
35.695 | 60.608 | 4842.01002 | 0.0317 | 0.5 | 0 | 2 | Heating
36.195 | 60.604 | 4845.01002 | 0.03975 | 0.5 | -0.004 | 2 | Heating
36.695 | 60.6 | 4848.01002 | 0.04705 | 0.5 | -0.004 | 2 | Heating
37.195 | 60.6 | 4851.01002 | 0.0548 | 0.5 | 0 | 2 | Heating
37.691 | 60.595 | 4854.01002 | 0.0622 | 0.496 | -0.005 | 2 | Heating
38.191 | 60.591 | 4857.01002 | 0.06995 | 0.5 | -0.004 | 2 | Heating
38.691 | 60.587 | 4860.01002 | 0.0778 | 0.5 | -0.004 | 2 | Heating
39.191 | 60.583 | 4863.01002 | 0.0853 | 0.5 | -0.004 | 2 | Heating
39.691 | 60.579 | 4866.01002 | 0.0927 | 0.5 | -0.004 | 2 | Heating
40.187 | 60.579 | 4869.01002 | 0.10025 | 0.496 | 0 | 2 | Heating
40.687 | 60.575 | 4872.01002 | 0.10785 | 0.5 | -0.004 | 2 | Heating
41.187 | 60.57 | 4875.01002 | 0.11525 | 0.5 | -0.005 | 2 | Heating
41.687 | 60.562 | 4878.01002 | 0.12315 | 0.5 | -0.008 | 2 | Heating
42.187 | 60.558 | 4881.01002 | 0.1308 | 0.5 | -0.004 | 2 | Heating
42.687 | 60.554 | 4884.01002 | 0.13825 | 0.5 | -0.004 | 2 | Heating
43.183 | 60.554 | 4887.01002 | 0.14565 | 0.496 | 0 | 2 | Heating
43.683 | 60.55 | 4890.01002 | 0.15325 | 0.5 | -0.004 | 2 | Heating
44.183 | 60.541 | 4893.01002 | 0.1609 | 0.5 | -0.009 | 2 | Heating
44.683 | 60.541 | 4896.01002 | 0.1685 | 0.5 | 0 | 2 | Heating
45.183 | 60.537 | 4899.01002 | 0.17575 | 0.5 | -0.004 | 2 | Heating
45.679 | 60.533 | 4902.01002 | 0.1838 | 0.496 | -0.004 | 2 | Heating
46.179 | 60.529 | 4905.01002 | 0.19125 | 0.5 | -0.004 | 2 | Heating
46.679 | 60.525 | 4908.01002 | 0.1991 | 0.5 | -0.004 | 2 | Heating
47.179 | 60.525 | 4911.01002 | 0.20635 | 0.5 | 0 | 2 | Heating
47.679 | 60.52 | 4914.01002 | 0.21405 | 0.5 | -0.005 | 2 | Heating
48.175 | 60.516 | 4917.01002 | 0.2218 | 0.496 | -0.004 | 2 | Heating
48.675 | 60.512 | 4920.01002 | 0.2295 | 0.5 | -0.004 | 2 | Heating
49.175 | 60.512 | 4923.01002 | 0.2367 | 0.5 | 0 | 2 | Heating
49.675 | 60.504 | 4926.01002 | 0.2445 | 0.5 | -0.008 | 2 | Heating
50.175 | 60.504 | 4929.01002 | 0.2518 | 0.5 | 0 | 2 | Heating
50.67 | 60.504 | 4932.01002 | 0.25945 | 0.495 | 0 | 2 | Heating
51.17 | 60.491 | 4935.01002 | 0.267 | 0.5 | -0.013 | 2 | Heating
51.67 | 60.491 | 4938.01002 | 0.27505 | 0.5 | 0 | 2 | Heating
52.17 | 60.491 | 4941.01002 | 0.28235 | 0.5 | 0 | 2 | Heating
52.67 | 60.483 | 4944.01002 | 0.2898 | 0.5 | -0.008 | 2 | Heating
53.166 | 60.475 | 4947.01002 | 0.29705 | 0.496 | -0.008 | 2 | Heating
53.666 | 60.479 | 4950.01002 | 0.3049 | 0.5 | 0.004 | 2 | Heating
54.166 | 60.475 | 4953.01002 | 0.3126 | 0.5 | -0.004 | 2 | Heating
54.666 | 60.466 | 4956.01002 | 0.32 | 0.5 | -0.009 | 2 | Heating
55.166 | 60.466 | 4959.01002 | 0.3277 | 0.5 | 0 | 2 | Heating
55.662 | 60.462 | 4962.01002 | 0.33505 | 0.496 | -0.004 | 2 | Heating
56.162 | 60.458 | 4965.01002 | 0.343 | 0.5 | -0.004 | 2 | Heating
56.662 | 60.458 | 4968.01002 | 0.35055 | 0.5 | 0 | 2 | Heating
57.162 | 60.454 | 4971.01002 | 0.35815 | 0.5 | -0.004 | 2 | Heating
57.662 | 60.454 | 4974.01002 | 0.3657 | 0.5 | 0 | 2 | Heating
58.158 | 60.445 | 4977.01002 | 0.3734 | 0.496 | -0.009 | 2 | Heating
58.658 | 60.525 | 4980.01002 | -0.88085 | 0.5 | 0.08 | 2 | Heating
59.158 | 60.833 | 4983.01002 | -1.0065 | 0.5 | 0.308 | 2 | Heating
59.658 | 61.266 | 4986.01002 | -0.64725 | 0.5 | 0.433 | 2 | Heating
60.158 | 61.741 | 4989.01002 | -0.3311 | 0.5 | 0.475 | 2 | Heating
60.654 | 62.225 | 4992.01002 | -0.13475 | 0.496 | 0.484 | 2 | Heating
61.154 | 62.712 | 4995.01002 | -0.0223 | 0.5 | 0.487 | 2 | Heating
61.654 | 63.2 | 4998.01002 | 0.03965 | 0.5 | 0.488 | 2 | Heating
62.154 | 63.687 | 5001.01002 | 0.0749 | 0.5 | 0.487 | 2 | Heating
62.654 | 64.183 | 5004.01002 | 0.0959 | 0.5 | 0.496 | 2 | Heating
63.15 | 64.679 | 5007.01002 | 0.10995 | 0.496 | 0.496 | 2 | Heating
63.65 | 65.162 | 5010.01002 | 0.1206 | 0.5 | 0.483 | 2 | Heating
64.15 | 65.662 | 5013.01002 | 0.12905 | 0.5 | 0.5 | 2 | Heating
64.65 | 66.154 | 5016.01002 | 0.1363 | 0.5 | 0.492 | 2 | Heating
65.15 | 66.645 | 5019.01002 | 0.1428 | 0.5 | 0.491 | 2 | Heating
65.645 | 67.137 | 5022.01002 | 0.14895 | 0.495 | 0.492 | 2 | Heating
66.145 | 67.629 | 5025.01002 | 0.15575 | 0.5 | 0.492 | 2 | Heating
66.645 | 68.125 | 5028.01002 | 0.16315 | 0.5 | 0.496 | 2 | Heating
67.145 | 68.616 | 5031.01002 | 0.16915 | 0.5 | 0.491 | 2 | Heating
67.645 | 69.116 | 5034.01002 | 0.17655 | 0.5 | 0.5 | 2 | Heating
68.141 | 69.604 | 5037.01002 | 0.18205 | 0.496 | 0.488 | 2 | Heating
68.641 | 70.1 | 5040.01002 | 0.18865 | 0.5 | 0.496 | 2 | Heating
69.141 | 70.591 | 5043.01002 | 0.1947 | 0.5 | 0.491 | 2 | Heating
69.641 | 71.087 | 5046.01002 | 0.2011 | 0.5 | 0.496 | 2 | Heating
70.141 | 71.587 | 5049.01002 | 0.20815 | 0.5 | 0.5 | 2 | Heating
70.637 | 72.075 | 5052.01002 | 0.2139 | 0.496 | 0.488 | 2 | Heating
71.137 | 72.566 | 5055.01002 | 0.2204 | 0.5 | 0.491 | 2 | Heating
71.637 | 73.07 | 5058.01002 | 0.2263 | 0.5 | 0.504 | 2 | Heating
72.137 | 73.558 | 5061.01002 | 0.23305 | 0.5 | 0.488 | 2 | Heating
72.637 | 74.054 | 5064.01002 | 0.23875 | 0.5 | 0.496 | 2 | Heating
73.137 | 74.545 | 5067.01002 | 0.246 | 0.5 | 0.491 | 2 | Heating
73.633 | 75.041 | 5070.01002 | 0.25205 | 0.496 | 0.496 | 2 | Heating
74.133 | 75.541 | 5073.01002 | 0.25845 | 0.5 | 0.5 | 2 | Heating
74.633 | 76.033 | 5076.01002 | 0.26445 | 0.5 | 0.492 | 2 | Heating
75.133 | 76.525 | 5079.01002 | 0.2709 | 0.5 | 0.492 | 2 | Heating
75.633 | 77.025 | 5082.01002 | 0.2772 | 0.5 | 0.5 | 2 | Heating
76.129 | 77.52 | 5085.01002 | 0.28325 | 0.496 | 0.495 | 2 | Heating
76.629 | 78.012 | 5088.01002 | 0.2902 | 0.5 | 0.492 | 2 | Heating
77.129 | 78.512 | 5091.01002 | 0.2956 | 0.5 | 0.5 | 2 | Heating
77.629 | 79.008 | 5094.01002 | 0.30265 | 0.5 | 0.496 | 2 | Heating
78.129 | 79.5 | 5097.01002 | 0.3092 | 0.5 | 0.492 | 2 | Heating
78.625 | 79.995 | 5100.01002 | 0.31565 | 0.496 | 0.495 | 2 | Heating
79.125 | 80.487 | 5103.01002 | 0.32195 | 0.5 | 0.492 | 2 | Heating
79.625 | 80.987 | 5106.01002 | 0.32845 | 0.5 | 0.5 | 2 | Heating
80.125 | 81.483 | 5109.01002 | 0.3351 | 0.5 | 0.496 | 2 | Heating
80.625 | 81.979 | 5112.01002 | 0.34115 | 0.5 | 0.496 | 2 | Heating
81.12 | 82.475 | 5115.01002 | 0.3476 | 0.495 | 0.496 | 2 | Heating
81.62 | 82.975 | 5118.01002 | 0.35305 | 0.5 | 0.5 | 2 | Heating
82.12 | 83.462 | 5121.01002 | 0.35925 | 0.5 | 0.487 | 2 | Heating
82.62 | 83.97 | 5124.01002 | 0.36585 | 0.5 | 0.508 | 2 | Heating
83.12 | 84.462 | 5127.01002 | 0.37155 | 0.5 | 0.492 | 2 | Heating
83.616 | 84.954 | 5130.01002 | 0.37835 | 0.496 | 0.492 | 2 | Heating
84.116 | 85.454 | 5133.01002 | 0.3856 | 0.5 | 0.5 | 2 | Heating
84.616 | 85.95 | 5136.01002 | 0.39235 | 0.5 | 0.496 | 2 | Heating
85.116 | 86.441 | 5139.01002 | 0.3988 | 0.5 | 0.491 | 2 | Heating
85.616 | 86.937 | 5142.01002 | 0.40465 | 0.5 | 0.496 | 2 | Heating
86.112 | 87.429 | 5145.01002 | 0.41035 | 0.496 | 0.492 | 2 | Heating
86.612 | 87.92 | 5148.01002 | 0.41585 | 0.5 | 0.491 | 2 | Heating
87.112 | 88.42 | 5151.01002 | 0.4226 | 0.5 | 0.5 | 2 | Heating
87.612 | 88.912 | 5154.01002 | 0.4295 | 0.5 | 0.492 | 2 | Heating
88.112 | 89.408 | 5157.01002 | 0.43675 | 0.5 | 0.496 | 2 | Heating
88.608 | 89.9 | 5160.01002 | 0.439 | 0.496 | 0.492 | 2 | Heating
89.108 | 90.395 | 5163.01002 | 0.44595 | 0.5 | 0.495 | 2 | Heating
89.608 | 90.891 | 5166.01002 | 0.4539 | 0.5 | 0.496 | 2 | Heating
90.108 | 91.391 | 5169.01002 | 0.45845 | 0.5 | 0.5 | 2 | Heating
90.608 | 91.887 | 5172.01002 | 0.4664 | 0.5 | 0.496 | 2 | Heating
91.104 | 92.383 | 5175.01002 | 0.4733 | 0.496 | 0.496 | 2 | Heating
91.604 | 92.879 | 5178.01002 | 0.48055 | 0.5 | 0.496 | 2 | Heating
92.104 | 93.37 | 5181.01002 | 0.4879 | 0.5 | 0.491 | 2 | Heating
92.604 | 93.87 | 5184.01002 | 0.49315 | 0.5 | 0.5 | 2 | Heating
93.104 | 94.358 | 5187.01002 | 0.498 | 0.5 | 0.488 | 2 | Heating
93.6 | 94.858 | 5190.01002 | 0.5052 | 0.496 | 0.5 | 2 | Heating
94.1 | 95.358 | 5193.01002 | 0.51285 | 0.5 | 0.5 | 2 | Heating
94.6 | 95.845 | 5196.01002 | 0.518 | 0.5 | 0.487 | 2 | Heating
95.1 | 96.345 | 5199.01002 | 0.52445 | 0.5 | 0.5 | 2 | Heating
95.6 | 96.841 | 5202.01002 | 0.5334 | 0.5 | 0.496 | 2 | Heating
96.095 | 97.337 | 5205.01002 | 0.5406 | 0.495 | 0.496 | 2 | Heating
96.595 | 97.829 | 5208.01002 | 0.54655 | 0.5 | 0.492 | 2 | Heating
97.095 | 98.329 | 5211.01002 | 0.55235 | 0.5 | 0.5 | 2 | Heating
97.595 | 98.82 | 5214.01002 | 0.5591 | 0.5 | 0.491 | 2 | Heating
98.095 | 99.316 | 5217.01002 | 0.5664 | 0.5 | 0.496 | 2 | Heating
98.591 | 99.812 | 5220.01002 | 0.5711 | 0.496 | 0.496 | 2 | Heating
99.091 | 100.308 | 5223.01002 | 0.57925 | 0.5 | 0.496 | 2 | Heating
99.591 | 100.808 | 5226.01002 | 0.5874 | 0.5 | 0.5 | 2 | Heating
100.091 | 101.308 | 5229.01002 | 0.59515 | 0.5 | 0.5 | 2 | Heating
100.591 | 101.804 | 5232.01002 | 0.59745 | 0.5 | 0.496 | 2 | Heating
101.087 | 102.3 | 5235.01002 | 0.60535 | 0.496 | 0.496 | 2 | Heating
101.587 | 102.795 | 5238.01002 | 0.61305 | 0.5 | 0.495 | 2 | Heating
102.087 | 103.291 | 5241.01002 | 0.62065 | 0.5 | 0.496 | 2 | Heating
102.587 | 103.791 | 5244.01002 | 0.62825 | 0.5 | 0.5 | 2 | Heating
103.087 | 104.283 | 5247.01002 | 0.63525 | 0.5 | 0.492 | 2 | Heating
103.583 | 104.783 | 5250.01002 | 0.6379 | 0.496 | 0.5 | 2 | Heating
104.083 | 105.275 | 5253.01002 | 0.64535 | 0.5 | 0.492 | 2 | Heating
104.583 | 105.77 | 5256.01002 | 0.65425 | 0.5 | 0.495 | 2 | Heating
105.083 | 106.266 | 5259.01002 | 0.66265 | 0.5 | 0.496 | 2 | Heating
105.583 | 106.766 | 5262.01002 | 0.66845 | 0.5 | 0.5 | 2 | Heating
106.083 | 107.258 | 5265.01002 | 0.6759 | 0.5 | 0.492 | 2 | Heating
106.579 | 107.754 | 5268.01002 | 0.6829 | 0.496 | 0.496 | 2 | Heating
107.079 | 108.25 | 5271.01002 | 0.69 | 0.5 | 0.496 | 2 | Heating
107.579 | 108.75 | 5274.01002 | 0.69585 | 0.5 | 0.5 | 2 | Heating
108.079 | 109.25 | 5277.01002 | 0.703 | 0.5 | 0.5 | 2 | Heating
108.579 | 109.737 | 5280.01002 | 0.7093 | 0.5 | 0.487 | 2 | Heating
109.075 | 110.237 | 5283.01002 | 0.7166 | 0.496 | 0.5 | 2 | Heating
109.575 | 110.733 | 5286.01002 | 0.72205 | 0.5 | 0.496 | 2 | Heating
110.075 | 111.233 | 5289.01002 | 0.73055 | 0.5 | 0.5 | 2 | Heating
110.575 | 111.729 | 5292.01002 | 0.73865 | 0.5 | 0.496 | 2 | Heating
111.075 | 112.229 | 5295.01002 | 0.74325 | 0.5 | 0.5 | 2 | Heating
111.57 | 112.725 | 5298.01002 | 0.749 | 0.495 | 0.496 | 2 | Heating
112.07 | 113.22 | 5301.01002 | 0.75865 | 0.5 | 0.495 | 2 | Heating
112.57 | 113.716 | 5304.01002 | 0.76475 | 0.5 | 0.496 | 2 | Heating
113.07 | 114.212 | 5307.01002 | 0.7722 | 0.5 | 0.496 | 2 | Heating
113.57 | 114.712 | 5310.01002 | 0.78065 | 0.5 | 0.5 | 2 | Heating
114.066 | 115.208 | 5313.01002 | 0.78825 | 0.496 | 0.496 | 2 | Heating
114.566 | 115.704 | 5316.01002 | 0.79555 | 0.5 | 0.496 | 2 | Heating
115.066 | 116.208 | 5319.01002 | 0.8022 | 0.5 | 0.504 | 2 | Heating
115.566 | 116.695 | 5322.01002 | 0.80715 | 0.5 | 0.487 | 2 | Heating
116.066 | 117.195 | 5325.01002 | 0.8164 | 0.5 | 0.5 | 2 | Heating
116.562 | 117.691 | 5328.01002 | 0.825 | 0.496 | 0.496 | 2 | Heating
117.062 | 118.191 | 5331.01002 | 0.83225 | 0.5 | 0.5 | 2 | Heating
117.562 | 118.687 | 5334.01002 | 0.8395 | 0.5 | 0.496 | 2 | Heating
118.062 | 119.187 | 5337.01002 | 0.8464 | 0.5 | 0.5 | 2 | Heating
118.562 | 119.679 | 5340.01002 | 0.8544 | 0.5 | 0.492 | 2 | Heating
119.058 | 120.183 | 5343.01002 | 0.8619 | 0.496 | 0.504 | 2 | Heating
119.558 | 120.679 | 5346.01002 | 0.8682 | 0.5 | 0.496 | 2 | Heating
120.058 | 121.175 | 5349.01002 | 0.8756 | 0.5 | 0.496 | 2 | Heating
120.558 | 121.67 | 5352.01002 | 0.8842 | 0.5 | 0.495 | 2 | Heating
121.058 | 122.166 | 5355.01002 | 0.8915 | 0.5 | 0.496 | 2 | Heating
121.554 | 122.662 | 5358.01002 | 0.8992 | 0.496 | 0.496 | 2 | Heating
122.054 | 123.162 | 5361.01002 | 0.90685 | 0.5 | 0.5 | 2 | Heating
122.554 | 123.662 | 5364.01002 | 0.9133 | 0.5 | 0.5 | 2 | Heating
123.054 | 124.154 | 5367.01002 | 0.9203 | 0.5 | 0.492 | 2 | Heating
123.554 | 124.654 | 5370.01002 | 0.9263 | 0.5 | 0.5 | 2 | Heating
124.05 | 125.15 | 5373.01002 | 0.9333 | 0.496 | 0.496 | 2 | Heating
124.55 | 125.65 | 5376.01002 | 0.9412 | 0.5 | 0.5 | 2 | Heating
125.05 | 126.141 | 5379.01002 | 0.94905 | 0.5 | 0.491 | 2 | Heating
125.55 | 126.641 | 5382.01002 | 0.9576 | 0.5 | 0.5 | 2 | Heating
126.05 | 127.145 | 5385.01002 | 0.96545 | 0.5 | 0.504 | 2 | Heating
126.545 | 127.641 | 5388.01002 | 0.97075 | 0.495 | 0.496 | 2 | Heating
127.045 | 128.141 | 5391.01002 | 0.9802 | 0.5 | 0.5 | 2 | Heating
127.545 | 128.637 | 5394.01002 | 0.9879 | 0.5 | 0.496 | 2 | Heating
128.045 | 129.133 | 5397.01002 | 0.99535 | 0.5 | 0.496 | 2 | Heating
128.545 | 129.633 | 5400.01002 | 1.00285 | 0.5 | 0.5 | 2 | Heating
129.041 | 130.129 | 5403.01002 | 1.0108 | 0.496 | 0.496 | 2 | Heating
129.541 | 130.625 | 5406.01002 | 1.01835 | 0.5 | 0.496 | 2 | Heating
130.041 | 131.129 | 5409.01002 | 1.02635 | 0.5 | 0.504 | 2 | Heating
130.541 | 131.62 | 5412.01002 | 1.03335 | 0.5 | 0.491 | 2 | Heating
131.041 | 132.12 | 5415.01002 | 1.04005 | 0.5 | 0.5 | 2 | Heating
131.537 | 132.62 | 5418.01002 | 1.0477 | 0.496 | 0.5 | 2 | Heating
132.037 | 133.112 | 5421.01002 | 1.05645 | 0.5 | 0.492 | 2 | Heating
132.537 | 133.616 | 5424.01002 | 1.06385 | 0.5 | 0.504 | 2 | Heating
133.037 | 134.116 | 5427.01002 | 1.07245 | 0.5 | 0.5 | 2 | Heating
133.537 | 134.608 | 5430.01002 | 1.07965 | 0.5 | 0.492 | 2 | Heating
134.033 | 135.108 | 5433.01002 | 1.087 | 0.496 | 0.5 | 2 | Heating
134.533 | 135.608 | 5436.01002 | 1.0954 | 0.5 | 0.5 | 2 | Heating
135.033 | 136.108 | 5439.01002 | 1.1002 | 0.5 | 0.5 | 2 | Heating
135.533 | 136.604 | 5442.01002 | 1.1098 | 0.5 | 0.496 | 2 | Heating
136.033 | 137.104 | 5445.01002 | 1.11925 | 0.5 | 0.5 | 2 | Heating
136.533 | 137.604 | 5448.01002 | 1.12825 | 0.5 | 0.5 | 2 | Heating
137.029 | 138.1 | 5451.01002 | 1.13525 | 0.496 | 0.496 | 2 | Heating
137.529 | 138.6 | 5454.01002 | 1.1423 | 0.5 | 0.5 | 2 | Heating
138.029 | 139.104 | 5457.01002 | 1.152 | 0.5 | 0.504 | 2 | Heating
138.529 | 139.604 | 5460.01002 | 1.1608 | 0.5 | 0.5 | 2 | Heating
139.029 | 140.095 | 5463.01002 | 1.16655 | 0.5 | 0.491 | 2 | Heating
139.525 | 140.595 | 5466.01002 | 1.1748 | 0.496 | 0.5 | 2 | Heating
140.025 | 141.091 | 5469.01002 | 1.18375 | 0.5 | 0.496 | 2 | Heating
140.525 | 141.591 | 5472.01002 | 1.1915 | 0.5 | 0.5 | 2 | Heating
141.025 | 142.087 | 5475.01002 | 1.1982 | 0.5 | 0.496 | 2 | Heating
141.525 | 142.579 | 5478.01002 | 1.20805 | 0.5 | 0.492 | 2 | Heating
142.02 | 143.079 | 5481.01002 | 1.21655 | 0.495 | 0.5 | 2 | Heating
142.52 | 143.583 | 5484.01002 | 1.22505 | 0.5 | 0.504 | 2 | Heating
143.02 | 144.075 | 5487.01002 | 1.23355 | 0.5 | 0.492 | 2 | Heating
143.52 | 144.57 | 5490.01002 | 1.2434 | 0.5 | 0.495 | 2 | Heating
144.02 | 145.07 | 5493.01002 | 1.2524 | 0.5 | 0.5 | 2 | Heating
144.516 | 145.566 | 5496.01002 | 1.26105 | 0.496 | 0.496 | 2 | Heating
145.016 | 146.062 | 5499.01002 | 1.2683 | 0.5 | 0.496 | 2 | Heating
145.516 | 146.558 | 5502.01002 | 1.27765 | 0.5 | 0.496 | 2 | Heating
146.016 | 147.058 | 5505.01002 | 1.28715 | 0.5 | 0.5 | 2 | Heating
146.516 | 147.558 | 5508.01002 | 1.29655 | 0.5 | 0.5 | 2 | Heating
147.012 | 148.05 | 5511.01002 | 1.3054 | 0.496 | 0.492 | 2 | Heating
147.512 | 148.55 | 5514.01002 | 1.31365 | 0.5 | 0.5 | 2 | Heating
148.012 | 149.05 | 5517.01002 | 1.3223 | 0.5 | 0.5 | 2 | Heating
148.512 | 149.541 | 5520.01002 | 1.33155 | 0.5 | 0.491 | 2 | Heating
149.012 | 150.045 | 5523.01002 | 1.34085 | 0.5 | 0.504 | 2 | Heating | 1.341158 | -0.0003079423
149.508 | 150.541 | 5526.01002 | 1.34965 | 0.496 | 0.496 | 2 | Heating | 1.349748 | -9.803965e-05
150.008 | 151.033 | 5529.01002 | 1.3573 | 0.5 | 0.492 | 2 | Heating | 1.358272 | -0.0009719279
150.508 | 151.533 | 5532.01002 | 1.36635 | 0.5 | 0.5 | 2 | Heating | 1.366938 | -0.000587887
151.008 | 152.033 | 5535.01002 | 1.3757 | 0.5 | 0.5 | 2 | Heating | 1.375608 | 9.230835e-05
151.508 | 152.525 | 5538.01002 | 1.38475 | 0.5 | 0.492 | 2 | Heating | 1.384143 | 0.0006071287
152.004 | 153.029 | 5541.01002 | 1.39335 | 0.496 | 0.504 | 2 | Heating | 1.392891 | 0.0004592165
152.504 | 153.52 | 5544.01002 | 1.4014 | 0.5 | 0.491 | 2 | Heating | 1.401418 | -1.782789e-05
153.004 | 154.016 | 5547.01002 | 1.41055 | 0.5 | 0.496 | 2 | Heating | 1.410037 | 0.0005131727
153.504 | 154.516 | 5550.01002 | 1.4197 | 0.5 | 0.5 | 2 | Heating | 1.418731 | 0.0009691113
154.004 | 155.016 | 5553.01002 | 1.4282 | 0.5 | 0.5 | 2 | Heating | 1.427431 | 0.0007691264
154.5 | 155.512 | 5556.01002 | 1.4369 | 0.496 | 0.496 | 2 | Heating | 1.436067 | 0.0008325453
155 | 156.012 | 5559.01002 | 1.4457 | 0.5 | 0.5 | 2 | Heating | 1.44478 | 0.0009197226
155.5 | 156.504 | 5562.01002 | 1.45405 | 0.5 | 0.492 | 2 | Heating | 1.45336 | 0.0006895073
156 | 157.008 | 5565.01002 | 1.46265 | 0.5 | 0.504 | 2 | Heating | 1.462157 | 0.0004926782
156.5 | 157.504 | 5568.01002 | 1.472 | 0.5 | 0.496 | 2 | Heating | 1.470822 | 0.001177885
156.995 | 158.004 | 5571.01002 | 1.47985 | 0.495 | 0.5 | 2 | Heating | 1.479565 | 0.0002852399
157.495 | 158.504 | 5574.01002 | 1.4886 | 0.5 | 0.5 | 2 | Heating | 1.488316 | 0.0002842416
157.995 | 159 | 5577.01002 | 1.49645 | 0.5 | 0.496 | 2 | Heating | 1.497005 | -0.0005553454
158.495 | 159.5 | 5580.01002 | 1.50395 | 0.5 | 0.5 | 2 | Heating | 1.505774 | -0.001824022
158.995 | 159.991 | 5583.01002 | 1.5139 | 0.5 | 0.491 | 2 | Heating | 1.514394 | -0.0004940035
159.491 | 160.495 | 5586.01002 | 1.5243 | 0.496 | 0.504 | 2 | Heating | 1.523252 | 0.001048018
159.991 | 160.995 | 5589.01002 | 1.5331 | 0.5 | 0.5 | 2 | Heating | 1.53205 | 0.001050212
160.491 | 161.491 | 5592.01002 | 1.54245 | 0.5 | 0.496 | 2 | Heating | 1.540788 | 0.001662478
160.991 | 161.987 | 5595.01002 | 1.55025 | 0.5 | 0.496 | 2 | Heating | 1.549536 | 0.0007141323
161.491 | 162.487 | 5598.01002 | 1.5592 | 0.5 | 0.5 | 2 | Heating | 1.558366 | 0.0008341513
161.987 | 162.987 | 5601.01002 | 1.56685 | 0.496 | 0.5 | 2 | Heating | 1.567207 | -0.0003573063
162.487 | 163.483 | 5604.01002 | 1.57695 | 0.5 | 0.496 | 2 | Heating | 1.57599 | 0.0009602855
162.987 | 163.983 | 5607.01002 | 1.5856 | 0.5 | 0.5 | 2 | Heating | 1.584855 | 0.0007449288
163.487 | 164.479 | 5610.01002 | 1.5939 | 0.5 | 0.496 | 2 | Heating | 1.593662 | 0.000238127
163.987 | 164.979 | 5613.01002 | 1.6027 | 0.5 | 0.5 | 2 | Heating | 1.602553 | 0.000147489
164.483 | 165.479 | 5616.01002 | 1.61195 | 0.496 | 0.5 | 2 | Heating | 1.611456 | 0.0004936384
164.983 | 165.975 | 5619.01002 | 1.62125 | 0.5 | 0.496 | 2 | Heating | 1.620302 | 0.0009476211
165.483 | 166.47 | 5622.01002 | 1.6295 | 0.5 | 0.495 | 2 | Heating | 1.629144 | 0.0003557952
165.983 | 166.975 | 5625.01002 | 1.6366 | 0.5 | 0.505 | 2 | Heating | 1.638179 | -0.001579049
166.483 | 167.47 | 5628.01002 | 1.64605 | 0.5 | 0.495 | 2 | Heating | 1.647049 | -0.0009994409
166.983 | 167.97 | 5631.01002 | 1.65555 | 0.5 | 0.5 | 2 | Heating | 1.656024 | -0.0004743065
167.479 | 168.466 | 5634.01002 | 1.6598 | 0.496 | 0.496 | 2 | Heating | 1.664942 | -0.005142485
167.979 | 168.966 | 5637.01002 | 1.66265 | 0.5 | 0.5 | 2 | Heating | 1.673948 | -0.01129817
168.479 | 169.466 | 5640.01002 | 1.6795 | 0.5 | 0.5 | 2 | Heating | 1.68297 | -0.003469835
168.979 | 169.962 | 5643.01002 | 1.69115 | 0.5 | 0.496 | 2 | Heating | 1.691935 | -0.0007854732
169.479 | 170.462 | 5646.01002 | 1.70105 | 0.5 | 0.5 | 2 | Heating | 1.70099 | 5.996697e-05
169.975 | 170.962 | 5649.01002 | 1.7098 | 0.496 | 0.5 | 2 | Heating | 1.710062 | -0.0002616251
170.475 | 171.454 | 5652.01002 | 1.71855 | 0.5 | 0.492 | 2 | Heating | 1.719005 | -0.0004550354
170.975 | 171.958 | 5655.01002 | 1.72775 | 0.5 | 0.504 | 2 | Heating | 1.728184 | -0.0004343741
171.475 | 172.454 | 5658.01002 | 1.73705 | 0.5 | 0.496 | 2 | Heating | 1.737236 | -0.0001859368
171.975 | 172.95 | 5661.01002 | 1.74585 | 0.5 | 0.496 | 2 | Heating | 1.746306 | -0.000455626
172.47 | 173.45 | 5664.01002 | 1.75525 | 0.495 | 0.5 | 2 | Heating | 1.755467 | -0.000217149
172.97 | 173.945 | 5667.01002 | 1.765 | 0.5 | 0.495 | 2 | Heating | 1.764556 | 0.0004441163
173.47 | 174.445 | 5670.01002 | 1.77295 | 0.5 | 0.5 | 2 | Heating | 1.773756 | -0.0008057862
173.97 | 174.945 | 5673.01002 | 1.782 | 0.5 | 0.5 | 2 | Heating | 1.782975 | -0.0009754955
174.47 | 175.441 | 5676.01002 | 1.7915 | 0.5 | 0.496 | 2 | Heating | 1.792141 | -0.0006413603
174.966 | 175.945 | 5679.01002 | 1.80115 | 0.496 | 0.504 | 2 | Heating | 1.801476 | -0.0003257282
175.466 | 176.441 | 5682.01002 | 1.81055 | 0.5 | 0.496 | 2 | Heating | 1.810683 | -0.0001326148
175.966 | 176.937 | 5685.01002 | 1.81995 | 0.5 | 0.496 | 2 | Heating | 1.81991 | 3.963915e-05
176.466 | 177.437 | 5688.01002 | 1.8299 | 0.5 | 0.5 | 2 | Heating | 1.829234 | 0.0006660181
176.966 | 177.937 | 5691.01002 | 1.8393 | 0.5 | 0.5 | 2 | Heating | 1.838579 | 0.0007205058
177.462 | 178.433 | 5694.01002 | 1.84985 | 0.496 | 0.496 | 2 | Heating | 1.847872 | 0.001977785
177.962 | 178.929 | 5697.01002 | 1.8586 | 0.5 | 0.496 | 2 | Heating | 1.857187 | 0.001412839
178.462 | 179.429 | 5700.01002 | 1.86635 | 0.5 | 0.5 | 2 | Heating | 1.8666 | -0.0002500669
178.962 | 179.925 | 5703.01002 | 1.8766 | 0.5 | 0.496 | 2 | Heating | 1.875961 | 0.0006393308
179.462 | 180.425 | 5706.01002 | 1.8862 | 0.5 | 0.5 | 2 | Heating | 1.88542 | 0.0007797089
179.958 | 180.92 | 5709.01002 | 1.89605 | 0.496 | 0.495 | 2 | Heating | 1.894809 | 0.00124107
180.458 | 181.42 | 5712.01002 | 1.90625 | 0.5 | 0.5 | 2 | Heating | 1.904317 | 0.001933399
180.958 | 181.916 | 5715.01002 | 1.9157 | 0.5 | 0.496 | 2 | Heating | 1.913773 | 0.00192742
181.458 | 182.416 | 5718.01002 | 1.92555 | 0.5 | 0.5 | 2 | Heating | 1.92333 | 0.00222027
181.958 | 182.912 | 5721.01002 | 1.9337 | 0.5 | 0.496 | 2 | Heating | 1.932835 | 0.0008645224
182.454 | 183.416 | 5724.01002 | 1.9433 | 0.496 | 0.504 | 2 | Heating | 1.94252 | 0.0007795434
182.954 | 183.912 | 5727.01002 | 1.95295 | 0.5 | 0.496 | 2 | Heating | 1.952078 | 0.000872448
183.454 | 184.412 | 5730.01002 | 1.9628 | 0.5 | 0.5 | 2 | Heating | 1.961738 | 0.001061982
183.954 | 184.908 | 5733.01002 | 1.97055 | 0.5 | 0.496 | 2 | Heating | 1.971348 | -0.0007976295
184.454 | 185.408 | 5736.01002 | 1.98155 | 0.5 | 0.5 | 2 | Heating | 1.981062 | 0.0004882738
184.95 | 185.912 | 5739.01002 | 1.99165 | 0.496 | 0.504 | 2 | Heating | 1.990881 | 0.0007686891
185.45 | 186.408 | 5742.01002 | 2.0019 | 0.5 | 0.496 | 2 | Heating | 2.000573 | 0.0013274
185.95 | 186.908 | 5745.01002 | 2.01105 | 0.5 | 0.5 | 2 | Heating | 2.01037 | 0.0006799258
186.45 | 187.404 | 5748.01002 | 2.0198 | 0.5 | 0.496 | 2 | Heating | 2.020117 | -0.0003173156
186.95 | 187.908 | 5751.01002 | 2.029 | 0.5 | 0.504 | 2 | Heating | 2.030051 | -0.001050838
187.445 | 188.404 | 5754.01002 | 2.03865 | 0.495 | 0.496 | 2 | Heating | 2.039856 | -0.001205635
187.945 | 188.9 | 5757.01002 | 2.0424 | 0.5 | 0.496 | 2 | Heating | 2.049689 | -0.007289494
188.445 | 189.404 | 5760.01002 | 2.05795 | 0.5 | 0.504 | 2 | Heating | 2.059712 | -0.00176208
188.945 | 189.904 | 5763.01002 | 2.06875 | 0.5 | 0.5 | 2 | Heating | 2.069685 | -0.0009354702
189.445 | 190.395 | 5766.01002 | 2.07965 | 0.5 | 0.491 | 2 | Heating | 2.079509 | 0.0001409072
189.941 | 190.895 | 5769.01002 | 2.0895 | 0.496 | 0.5 | 2 | Heating | 2.089543 | -4.342383e-05
190.441 | 191.4 | 5772.01002 | 2.09985 | 0.5 | 0.505 | 2 | Heating | 2.09971 | 0.0001401635
190.941 | 191.891 | 5775.01002 | 2.1071 | 0.5 | 0.491 | 2 | Heating | 2.109625 | -0.00252533
191.441 | 192.391 | 5778.01002 | 2.1176 | 0.5 | 0.5 | 2 | Heating | 2.119754 | -0.002154249
191.941 | 192.895 | 5781.01002 | 2.1301 | 0.5 | 0.504 | 2 | Heating | 2.129997 | 0.000103103
192.437 | 193.391 | 5784.01002 | 2.1404 | 0.496 | 0.496 | 2 | Heating | 2.140109 | 0.0002906396
192.937 | 193.895 | 5787.01002 | 2.1509 | 0.5 | 0.504 | 2 | Heating | 2.150418 | 0.0004818006
193.437 | 194.391 | 5790.01002 | 2.1608 | 0.5 | 0.496 | 2 | Heating | 2.160596 | 0.0002035062
193.937 | 194.891 | 5793.01002 | 2.171 | 0.5 | 0.5 | 2 | Heating | 2.17089 | 0.0001095607
194.437 | 195.387 | 5796.01002 | 2.1816 | 0.5 | 0.496 | 2 | Heating | 2.181136 | 0.0004643248
194.933 | 195.887 | 5799.01002 | 2.19245 | 0.496 | 0.5 | 2 | Heating | 2.191498 | 0.0009522068
195.433 | 196.383 | 5802.01002 | 2.20265 | 0.5 | 0.496 | 2 | Heating | 2.201811 | 0.0008386583
195.933 | 196.883 | 5805.01002 | 2.2129 | 0.5 | 0.5 | 2 | Heating | 2.212243 | 0.0006569858
196.433 | 197.379 | 5808.01002 | 2.2232 | 0.5 | 0.496 | 2 | Heating | 2.222626 | 0.0005737536
196.933 | 197.875 | 5811.01002 | 2.23335 | 0.5 | 0.496 | 2 | Heating | 2.233045 | 0.0003053081
197.429 | 198.379 | 5814.01002 | 2.24355 | 0.496 | 0.504 | 2 | Heating | 2.243668 | -0.0001175968
197.929 | 198.875 | 5817.01002 | 2.25485 | 0.5 | 0.496 | 2 | Heating | 2.254158 | 0.0006919293
198.429 | 199.37 | 5820.01002 | 2.2646 | 0.5 | 0.495 | 2 | Heating | 2.264664 | -6.352364e-05
198.929 | 199.866 | 5823.01002 | 2.27515 | 0.5 | 0.496 | 2 | Heating | 2.275227 | -7.674128e-05
199.429 | 200.358 | 5826.01002 | 2.2859 | 0.5 | 0.492 | 2 | Heating
199.929 | 200.858 | 5829.01002 | 2.29595 | 0.5 | 0.5 | 2 | Heating
200.425 | 201.354 | 5832.01002 | 2.30675 | 0.496 | 0.496 | 2 | Heating
200.925 | 201.858 | 5835.01002 | 2.31755 | 0.5 | 0.504 | 2 | Heating
201.425 | 202.358 | 5838.01002 | 2.32835 | 0.5 | 0.5 | 2 | Heating
201.925 | 202.85 | 5841.01002 | 2.33865 | 0.5 | 0.492 | 2 | Heating
202.425 | 203.35 | 5844.01002 | 2.34965 | 0.5 | 0.5 | 2 | Heating
202.92 | 203.85 | 5847.01002 | 2.3604 | 0.495 | 0.5 | 2 | Heating
203.42 | 204.345 | 5850.01002 | 2.371 | 0.5 | 0.495 | 2 | Heating
203.92 | 204.845 | 5853.01002 | 2.3816 | 0.5 | 0.5 | 2 | Heating
204.42 | 205.341 | 5856.01002 | 2.39235 | 0.5 | 0.496 | 2 | Heating
204.92 | 205.841 | 5859.01002 | 2.4028 | 0.5 | 0.5 | 2 | Heating
205.416 | 206.337 | 5862.01002 | 2.41425 | 0.496 | 0.496 | 2 | Heating
205.916 | 206.833 | 5865.01002 | 2.42495 | 0.5 | 0.496 | 2 | Heating
206.416 | 207.337 | 5868.01002 | 2.4364 | 0.5 | 0.504 | 2 | Heating
206.916 | 207.833 | 5871.01002 | 2.44665 | 0.5 | 0.496 | 2 | Heating
207.416 | 208.329 | 5874.01002 | 2.4583 | 0.5 | 0.496 | 2 | Heating
207.912 | 208.829 | 5877.01002 | 2.4693 | 0.496 | 0.5 | 2 | Heating
208.412 | 209.329 | 5880.01002 | 2.48055 | 0.5 | 0.5 | 2 | Heating
208.912 | 209.82 | 5883.01002 | 2.49105 | 0.5 | 0.491 | 2 | Heating
209.412 | 210.32 | 5886.01002 | 2.5018 | 0.5 | 0.5 | 2 | Heating
209.912 | 210.816 | 5889.01002 | 2.5133 | 0.5 | 0.496 | 2 | Heating
210.408 | 211.316 | 5892.01002 | 2.5239 | 0.496 | 0.5 | 2 | Heating
210.908 | 211.816 | 5895.01002 | 2.53505 | 0.5 | 0.5 | 2 | Heating
211.408 | 212.308 | 5898.01002 | 2.5461 | 0.5 | 0.492 | 2 | Heating
211.908 | 212.812 | 5901.01002 | 2.5575 | 0.5 | 0.504 | 2 | Heating
212.408 | 213.312 | 5904.01002 | 2.56955 | 0.5 | 0.5 | 2 | Heating
212.904 | 213.808 | 5907.01002 | 2.58 | 0.496 | 0.496 | 2 | Heating
213.404 | 214.308 | 5910.01002 | 2.59125 | 0.5 | 0.5 | 2 | Heating
213.904 | 214.808 | 5913.01002 | 2.60205 | 0.5 | 0.5 | 2 | Heating
214.404 | 215.304 | 5916.01002 | 2.61375 | 0.5 | 0.496 | 2 | Heating
214.904 | 215.804 | 5919.01002 | 2.62455 | 0.5 | 0.5 | 2 | Heating
215.4 | 216.304 | 5922.01002 | 2.63615 | 0.496 | 0.5 | 2 | Heating
215.9 | 216.8 | 5925.01002 | 2.6477 | 0.5 | 0.496 | 2 | Heating
216.4 | 217.3 | 5928.01002 | 2.6581 | 0.5 | 0.5 | 2 | Heating
216.9 | 217.795 | 5931.01002 | 2.66975 | 0.5 | 0.495 | 2 | Heating
217.4 | 218.291 | 5934.01002 | 2.68155 | 0.5 | 0.496 | 2 | Heating
217.895 | 218.791 | 5937.01002 | 2.69325 | 0.495 | 0.5 | 2 | Heating
218.395 | 219.287 | 5940.01002 | 2.7047 | 0.5 | 0.496 | 2 | Heating
218.895 | 219.791 | 5943.01002 | 2.7163 | 0.5 | 0.504 | 2 | Heating
219.395 | 220.291 | 5946.01002 | 2.72745 | 0.5 | 0.5 | 2 | Heating
219.895 | 220.783 | 5949.01002 | 2.7389 | 0.5 | 0.492 | 2 | Heating
220.391 | 221.287 | 5952.01002 | 2.75115 | 0.496 | 0.504 | 2 | Heating
220.891 | 221.783 | 5955.01002 | 2.76065 | 0.5 | 0.496 | 2 | Heating
221.391 | 222.283 | 5958.01002 | 2.77345 | 0.5 | 0.5 | 2 | Heating
221.891 | 222.783 | 5961.01002 | 2.7858 | 0.5 | 0.5 | 2 | Heating
222.391 | 223.279 | 5964.01002 | 2.79735 | 0.5 | 0.496 | 2 | Heating
222.887 | 223.779 | 5967.01002 | 2.8093 | 0.496 | 0.5 | 2 | Heating
223.387 | 224.279 | 5970.01002 | 2.82075 | 0.5 | 0.5 | 2 | Heating
223.887 | 224.77 | 5973.01002 | 2.83285 | 0.5 | 0.491 | 2 | Heating
224.387 | 225.27 | 5976.01002 | 2.84525 | 0.5 | 0.5 | 2 | Heating
224.887 | 225.77 | 5979.01002 | 2.8571 | 0.5 | 0.5 | 2 | Heating
225.383 | 226.27 | 5982.01002 | 2.869 | 0.496 | 0.5 | 2 | Heating
225.883 | 226.77 | 5985.01002 | 2.88 | 0.5 | 0.5 | 2 | Heating
226.383 | 227.262 | 5988.01002 | 2.8929 | 0.5 | 0.492 | 2 | Heating
226.883 | 227.762 | 5991.01002 | 2.9046 | 0.5 | 0.5 | 2 | Heating
227.383 | 228.262 | 5994.01002 | 2.91625 | 0.5 | 0.5 | 2 | Heating
227.879 | 228.762 | 5997.01002 | 2.9287 | 0.496 | 0.5 | 2 | Heating
228.379 | 229.258 | 6000.01002 | 2.9406 | 0.5 | 0.496 | 2 | Heating
228.879 | 229.762 | 6003.01002 | 2.9522 | 0.5 | 0.504 | 2 | Heating
229.379 | 230.258 | 6006.01002 | 2.9649 | 0.5 | 0.496 | 2 | Heating
229.879 | 230.758 | 6009.01002 | 2.97715 | 0.5 | 0.5 | 2 | Heating
230.379 | 231.254 | 6012.01002 | 2.98935 | 0.5 | 0.496 | 2 | Heating
230.875 | 231.754 | 6015.01002 | 3.00035 | 0.496 | 0.5 | 2 | Heating
231.375 | 232.258 | 6018.01002 | 3.01275 | 0.5 | 0.504 | 2 | Heating
231.875 | 232.758 | 6021.01002 | 3.02555 | 0.5 | 0.5 | 2 | Heating
232.375 | 233.25 | 6024.01002 | 3.0383 | 0.5 | 0.492 | 2 | Heating
232.875 | 233.754 | 6027.01002 | 3.0508 | 0.5 | 0.504 | 2 | Heating
233.37 | 234.254 | 6030.01002 | 3.0634 | 0.495 | 0.5 | 2 | Heating
233.87 | 234.754 | 6033.01002 | 3.07585 | 0.5 | 0.5 | 2 | Heating
234.37 | 235.254 | 6036.01002 | 3.0878 | 0.5 | 0.5 | 2 | Heating
234.87 | 235.75 | 6039.01002 | 3.1006 | 0.5 | 0.496 | 2 | Heating
235.37 | 236.245 | 6042.01002 | 3.1129 | 0.5 | 0.495 | 2 | Heating
235.866 | 236.741 | 6045.01002 | 3.1259 | 0.496 | 0.496 | 2 | Heating
236.366 | 237.245 | 6048.01002 | 3.1381 | 0.5 | 0.504 | 2 | Heating
236.866 | 237.745 | 6051.01002 | 3.15135 | 0.5 | 0.5 | 2 | Heating
237.366 | 238.241 | 6054.01002 | 3.1646 | 0.5 | 0.496 | 2 | Heating
237.866 | 238.737 | 6057.01002 | 3.1764 | 0.5 | 0.496 | 2 | Heating
238.362 | 239.237 | 6060.01002 | 3.1889 | 0.496 | 0.5 | 2 | Heating
238.862 | 239.741 | 6063.01002 | 3.2018 | 0.5 | 0.504 | 2 | Heating
239.362 | 240.241 | 6066.01002 | 3.2144 | 0.5 | 0.5 | 2 | Heating
239.862 | 240.737 | 6069.01002 | 3.22765 | 0.5 | 0.496 | 2 | Heating
240.362 | 241.237 | 6072.01002 | 3.2408 | 0.5 | 0.5 | 2 | Heating
240.858 | 241.741 | 6075.01002 | 3.2534 | 0.496 | 0.504 | 2 | Heating
241.358 | 242.237 | 6078.01002 | 3.26665 | 0.5 | 0.496 | 2 | Heating
241.858 | 242.741 | 6081.01002 | 3.28085 | 0.5 | 0.504 | 2 | Heating
242.358 | 243.237 | 6084.01002 | 3.29375 | 0.5 | 0.496 | 2 | Heating
242.858 | 243.737 | 6087.01002 | 3.30605 | 0.5 | 0.5 | 2 | Heating
243.354 | 244.237 | 6090.01002 | 3.31975 | 0.496 | 0.5 | 2 | Heating
243.854 | 244.737 | 6093.01002 | 3.3329 | 0.5 | 0.5 | 2 | Heating
244.354 | 245.229 | 6096.01002 | 3.346 | 0.5 | 0.492 | 2 | Heating
244.854 | 245.733 | 6099.01002 | 3.35915 | 0.5 | 0.504 | 2 | Heating
245.354 | 246.233 | 6102.01002 | 3.372 | 0.5 | 0.5 | 2 | Heating
245.85 | 246.733 | 6105.01002 | 3.37915 | 0.496 | 0.5 | 2 | Heating
246.35 | 247.233 | 6108.01002 | 3.3945 | 0.5 | 0.5 | 2 | Heating
246.85 | 247.729 | 6111.01002 | 3.41565 | 0.5 | 0.496 | 2 | Heating
247.35 | 248.229 | 6114.01002 | 3.4304 | 0.5 | 0.5 | 2 | Heating
247.85 | 248.729 | 6117.01002 | 3.44035 | 0.5 | 0.5 | 2 | Heating
248.345 | 249.225 | 6120.01002 | 3.45235 | 0.495 | 0.496 | 2 | Heating
248.845 | 249.725 | 6123.01002 | 3.4682 | 0.5 | 0.5 | 2 | Heating
249.345 | 250.225 | 6126.01002 | 3.48055 | 0.5 | 0.5 | 2 | Heating
249.845 | 250.72 | 6129.01002 | 3.4939 | 0.5 | 0.495 | 2 | Heating
250.345 | 251.225 | 6132.01002 | 3.50645 | 0.5 | 0.505 | 2 | Heating
250.841 | 251.72 | 6135.01002 | 3.51655 | 0.496 | 0.495 | 2 | Heating
251.341 | 252.216 | 6138.01002 | 3.53435 | 0.5 | 0.496 | 2 | Heating
251.841 | 252.716 | 6141.01002 | 3.54775 | 0.5 | 0.5 | 2 | Heating
252.341 | 253.212 | 6144.01002 | 3.56055 | 0.5 | 0.496 | 2 | Heating
252.841 | 253.712 | 6147.01002 | 3.57185 | 0.5 | 0.5 | 2 | Heating
253.337 | 254.208 | 6150.01002 | 3.58935 | 0.496 | 0.496 | 2 | Heating
253.837 | 254.704 | 6153.01002 | 3.5992 | 0.5 | 0.496 | 2 | Heating
254.337 | 255.204 | 6156.01002 | 3.6169 | 0.5 | 0.5 | 2 | Heating
254.837 | 255.7 | 6159.01002 | 3.6308 | 0.5 | 0.496 | 2 | Heating
255.337 | 256.191 | 6162.01002 | 3.6439 | 0.5 | 0.491 | 2 | Heating
255.833 | 256.695 | 6165.01002 | 3.6578 | 0.496 | 0.504 | 2 | Heating
256.333 | 257.187 | 6168.01002 | 3.67115 | 0.5 | 0.492 | 2 | Heating
256.833 | 257.687 | 6171.01002 | 3.6863 | 0.5 | 0.5 | 2 | Heating
257.333 | 258.187 | 6174.01002 | 3.7007 | 0.5 | 0.5 | 2 | Heating
257.833 | 258.683 | 6177.01002 | 3.71455 | 0.5 | 0.496 | 2 | Heating
258.329 | 259.183 | 6180.01002 | 3.7283 | 0.496 | 0.5 | 2 | Heating
258.829 | 259.683 | 6183.01002 | 3.7424 | 0.5 | 0.5 | 2 | Heating
259.329 | 260.179 | 6186.01002 | 3.7564 | 0.5 | 0.496 | 2 | Heating
259.829 | 260.679 | 6189.01002 | 3.7703 | 0.5 | 0.5 | 2 | Heating
260.329 | 261.179 | 6192.01002 | 3.78395 | 0.5 | 0.5 | 2 | Heating
260.829 | 261.679 | 6195.01002 | 3.7996 | 0.5 | 0.5 | 2 | Heating
261.325 | 262.175 | 6198.01002 | 3.8154 | 0.496 | 0.496 | 2 | Heating
261.825 | 262.67 | 6201.01002 | 3.829 | 0.5 | 0.495 | 2 | Heating
262.325 | 263.17 | 6204.01002 | 3.8431 | 0.5 | 0.5 | 2 | Heating
262.825 | 263.67 | 6207.01002 | 3.8574 | 0.5 | 0.5 | 2 | Heating
263.325 | 264.166 | 6210.01002 | 3.872 | 0.5 | 0.496 | 2 | Heating
263.82 | 264.666 | 6213.01002 | 3.88675 | 0.495 | 0.5 | 2 | Heating
264.32 | 265.162 | 6216.01002 | 3.90185 | 0.5 | 0.496 | 2 | Heating
264.82 | 265.658 | 6219.01002 | 3.9159 | 0.5 | 0.496 | 2 | Heating
265.32 | 266.158 | 6222.01002 | 3.93125 | 0.5 | 0.5 | 2 | Heating
265.82 | 266.65 | 6225.01002 | 3.94715 | 0.5 | 0.492 | 2 | Heating
266.316 | 267.154 | 6228.01002 | 3.9625 | 0.496 | 0.504 | 2 | Heating
266.816 | 267.654 | 6231.01002 | 3.9797 | 0.5 | 0.5 | 2 | Heating
267.316 | 268.15 | 6234.01002 | 3.99405 | 0.5 | 0.496 | 2 | Heating
267.816 | 268.654 | 6237.01002 | 4.00795 | 0.5 | 0.504 | 2 | Heating
268.316 | 269.154 | 6240.01002 | 4.02255 | 0.5 | 0.5 | 2 | Heating
268.812 | 269.65 | 6243.01002 | 4.0385 | 0.496 | 0.496 | 2 | Heating
269.312 | 270.15 | 6246.01002 | 4.054 | 0.5 | 0.5 | 2 | Heating
269.812 | 270.65 | 6249.01002 | 4.068 | 0.5 | 0.5 | 2 | Heating
270.312 | 271.145 | 6252.01002 | 4.08395 | 0.5 | 0.495 | 2 | Heating
270.812 | 271.645 | 6255.01002 | 4.10005 | 0.5 | 0.5 | 2 | Heating
271.308 | 272.141 | 6258.01002 | 4.11545 | 0.496 | 0.496 | 2 | Heating
271.808 | 272.641 | 6261.01002 | 4.1316 | 0.5 | 0.5 | 2 | Heating
272.308 | 273.145 | 6264.01002 | 4.1471 | 0.5 | 0.504 | 2 | Heating
272.808 | 273.637 | 6267.01002 | 4.1625 | 0.5 | 0.492 | 2 | Heating
273.308 | 274.133 | 6270.01002 | 4.17835 | 0.5 | 0.496 | 2 | Heating
273.804 | 274.637 | 6273.01002 | 4.1935 | 0.496 | 0.504 | 2 | Heating
274.304 | 275.133 | 6276.01002 | 4.20885 | 0.5 | 0.496 | 2 | Heating
274.804 | 275.633 | 6279.01002 | 4.2239 | 0.5 | 0.5 | 2 | Heating
275.304 | 276.133 | 6282.01002 | 4.23965 | 0.5 | 0.5 | 2 | Heating
275.804 | 276.629 | 6285.01002 | 4.25545 | 0.5 | 0.496 | 2 | Heating
276.3 | 277.133 | 6288.01002 | 4.27155 | 0.496 | 0.504 | 2 | Heating
276.8 | 277.625 | 6291.01002 | 4.28755 | 0.5 | 0.492 | 2 | Heating
277.3 | 278.125 | 6294.01002 | 4.30295 | 0.5 | 0.5 | 2 | Heating
277.8 | 278.629 | 6297.01002 | 4.31895 | 0.5 | 0.504 | 2 | Heating
278.3 | 279.125 | 6300.01002 | 4.3348 | 0.5 | 0.496 | 2 | Heating
278.795 | 279.629 | 6303.01002 | 4.35045 | 0.495 | 0.504 | 2 | Heating
279.295 | 280.129 | 6306.01002 | 4.36605 | 0.5 | 0.5 | 2 | Heating
279.795 | 280.629 | 6309.01002 | 4.38205 | 0.5 | 0.5 | 2 | Heating
280.295 | 281.12 | 6312.01002 | 4.3979 | 0.5 | 0.491 | 2 | Heating
280.795 | 281.625 | 6315.01002 | 4.4138 | 0.5 | 0.505 | 2 | Heating
281.291 | 282.12 | 6318.01002 | 4.4295 | 0.496 | 0.495 | 2 | Heating
281.791 | 282.62 | 6321.01002 | 4.4459 | 0.5 | 0.5 | 2 | Heating
282.291 | 283.116 | 6324.01002 | 4.4625 | 0.5 | 0.496 | 2 | Heating
282.791 | 283.612 | 6327.01002 | 4.4793 | 0.5 | 0.496 | 2 | Heating
283.291 | 284.116 | 6330.01002 | 4.49575 | 0.5 | 0.504 | 2 | Heating
283.787 | 284.612 | 6333.01002 | 4.5113 | 0.496 | 0.496 | 2 | Heating
284.287 | 285.112 | 6336.01002 | 4.5277 | 0.5 | 0.5 | 2 | Heating
284.787 | 285.612 | 6339.01002 | 4.54455 | 0.5 | 0.5 | 2 | Heating
285.287 | 286.108 | 6342.01002 | 4.56085 | 0.5 | 0.496 | 2 | Heating
285.787 | 286.608 | 6345.01002 | 4.57785 | 0.5 | 0.5 | 2 | Heating
286.283 | 287.108 | 6348.01002 | 4.59435 | 0.496 | 0.5 | 2 | Heating
286.783 | 287.604 | 6351.01002 | 4.6108 | 0.5 | 0.496 | 2 | Heating
287.283 | 288.104 | 6354.01002 | 4.62815 | 0.5 | 0.5 | 2 | Heating
287.783 | 288.608 | 6357.01002 | 4.64515 | 0.5 | 0.504 | 2 | Heating
288.283 | 289.104 | 6360.01002 | 4.6624 | 0.5 | 0.496 | 2 | Heating
288.779 | 289.608 | 6363.01002 | 4.6788 | 0.496 | 0.504 | 2 | Heating
289.279 | 290.104 | 6366.01002 | 4.69575 | 0.5 | 0.496 | 2 | Heating | 4.69575 | 3.197442e-14
289.779 | 290.608 | 6369.01002 | 4.71235 | 0.5 | 0.504 | 2 | Heating | 4.71352 | -0.001169626
290.279 | 291.108 | 6372.01002 | 4.73085 | 0.5 | 0.5 | 2 | Heating | 4.731113 | -0.0002625508
290.779 | 291.6 | 6375.01002 | 4.7469 | 0.5 | 0.492 | 2 | Heating | 4.74839 | -0.001490218
291.279 | 292.104 | 6378.01002 | 4.7645 | 0.5 | 0.504 | 2 | Heating | 4.766055 | -0.001555493
291.775 | 292.6 | 6381.01002 | 4.782 | 0.496 | 0.496 | 2 | Heating | 4.783408 | -0.001407895
292.275 | 293.1 | 6384.01002 | 4.79935 | 0.5 | 0.5 | 2 | Heating | 4.800869 | -0.001518564
292.775 | 293.608 | 6387.01002 | 4.81675 | 0.5 | 0.508 | 2 | Heating | 4.818577 | -0.001826998
293.275 | 294.1 | 6390.01002 | 4.83365 | 0.5 | 0.492 | 2 | Heating | 4.835698 | -0.002048238
293.775 | 294.595 | 6393.01002 | 4.85205 | 0.5 | 0.495 | 2 | Heating | 4.852896 | -0.0008455453
294.27 | 295.091 | 6396.01002 | 4.8701 | 0.495 | 0.496 | 2 | Heating | 4.8701 | 2.753353e-14
294.77 | 295.595 | 6399.01002 | 4.88715 | 0.5 | 0.504 | 2 | Heating | 4.887555 | -0.0004045913
295.27 | 296.095 | 6402.01002 | 4.90395 | 0.5 | 0.5 | 2 | Heating | 4.904844 | -0.0008943469
295.77 | 296.595 | 6405.01002 | 4.9204 | 0.5 | 0.5 | 2 | Heating | 4.922109 | -0.001708838
296.27 | 297.095 | 6408.01002 | 4.9383 | 0.5 | 0.5 | 2 | Heating | 4.939349 | -0.001048999
296.766 | 297.591 | 6411.01002 | 4.95425 | 0.496 | 0.496 | 2 | Heating | 4.956428 | -0.002178123
297.266 | 298.091 | 6414.01002 | 4.97055 | 0.5 | 0.5 | 2 | Heating | 4.973623 | -0.003072607
297.766 | 298.591 | 6417.01002 | 4.98725 | 0.5 | 0.5 | 2 | Heating | 4.990796 | -0.003545559
298.266 | 299.095 | 6420.01002 | 5.0039 | 0.5 | 0.504 | 2 | Heating | 5.008085 | -0.004185054
298.766 | 299.591 | 6423.01002 | 5.0199 | 0.5 | 0.496 | 2 | Heating | 5.025081 | -0.005180611
299.262 | 300.095 | 6426.01002 | 5.03565 | 0.496 | 0.504 | 2 | Heating | 5.042331 | -0.006681419
299.762 | 300.595 | 6429.01002 | 5.05215 | 0.5 | 0.5 | 2 | Heating | 5.059427 | -0.007277459
300.262 | 301.091 | 6432.01002 | 5.06855 | 0.5 | 0.496 | 2 | Heating | 5.07637 | -0.007820081
300.762 | 301.595 | 6435.01002 | 5.0851 | 0.5 | 0.504 | 2 | Heating | 5.09357 | -0.008469929
301.262 | 302.091 | 6438.01002 | 5.10125 | 0.5 | 0.496 | 2 | Heating | 5.110482 | -0.009231901
301.758 | 302.591 | 6441.01002 | 5.1174 | 0.496 | 0.5 | 2 | Heating | 5.127516 | -0.01011627
302.258 | 303.095 | 6444.01002 | 5.1337 | 0.5 | 0.504 | 2 | Heating | 5.144674 | -0.01097364
302.758 | 303.587 | 6447.01002 | 5.15055 | 0.5 | 0.492 | 2 | Heating | 5.161411 | -0.01086057
303.258 | 304.091 | 6450.01002 | 5.16735 | 0.5 | 0.504 | 2 | Heating | 5.178544 | -0.01119442
303.758 | 304.591 | 6453.01002 | 5.1857 | 0.5 | 0.5 | 2 | Heating | 5.195532 | -0.009831941
304.254 | 305.087 | 6456.01002 | 5.2017 | 0.496 | 0.496 | 2 | Heating | 5.212374 | -0.0106743
304.754 | 305.587 | 6459.01002 | 5.21845 | 0.5 | 0.5 | 2 | Heating | 5.229344 | -0.01089406
305.254 | 306.083 | 6462.01002 | 5.2359 | 0.5 | 0.496 | 2 | Heating | 5.246171 | -0.01027065
305.754 | 306.587 | 6465.01002 | 5.2532 | 0.5 | 0.504 | 2 | Heating | 5.263262 | -0.01006201
306.254 | 307.087 | 6468.01002 | 5.2708 | 0.5 | 0.5 | 2 | Heating | 5.280212 | -0.009412046
306.75 | 307.579 | 6471.01002 | 5.2879 | 0.496 | 0.492 | 2 | Heating | 5.296886 | -0.008986289
307.25 | 308.079 | 6474.01002 | 5.30495 | 0.5 | 0.5 | 2 | Heating | 5.313828 | -0.008877906
307.75 | 308.579 | 6477.01002 | 5.3231 | 0.5 | 0.5 | 2 | Heating | 5.330767 | -0.007666674
308.25 | 309.075 | 6480.01002 | 5.34045 | 0.5 | 0.496 | 2 | Heating | 5.347568 | -0.007118037
308.75 | 309.57 | 6483.01002 | 5.35855 | 0.5 | 0.495 | 2 | Heating | 5.364335 | -0.005784556
309.245 | 310.075 | 6486.01002 | 5.3761 | 0.495 | 0.505 | 2 | Heating | 5.38144 | -0.005339737
309.745 | 310.57 | 6489.01002 | 5.3947 | 0.5 | 0.495 | 2 | Heating | 5.398207 | -0.003507069
310.245 | 311.075 | 6492.01002 | 5.4133 | 0.5 | 0.505 | 2 | Heating | 5.415315 | -0.002014969
310.745 | 311.575 | 6495.01002 | 5.4315 | 0.5 | 0.5 | 2 | Heating | 5.432256 | -0.0007562469
311.245 | 312.07 | 6498.01002 | 5.45095 | 0.5 | 0.495 | 2 | Heating | 5.449032 | 0.001918258
311.741 | 312.575 | 6501.01002 | 5.46725 | 0.496 | 0.505 | 2 | Heating | 5.466151 | 0.001099197
312.241 | 313.075 | 6504.01002 | 5.4881 | 0.5 | 0.5 | 2 | Heating | 5.483106 | 0.004994048
312.741 | 313.575 | 6507.01002 | 5.5082 | 0.5 | 0.5 | 2 | Heating | 5.500068 | 0.008132405
313.241 | 314.066 | 6510.01002 | 5.52575 | 0.5 | 0.491 | 2 | Heating | 5.516731 | 0.009018848
313.741 | 314.566 | 6513.01002 | 5.54385 | 0.5 | 0.5 | 2 | Heating | 5.533708 | 0.01014157
314.237 | 315.066 | 6516.01002 | 5.5629 | 0.496 | 0.5 | 2 | Heating | 5.550695 | 0.01220501
314.737 | 315.566 | 6519.01002 | 5.58175 | 0.5 | 0.5 | 2 | Heating | 5.567692 | 0.01405823
315.237 | 316.062 | 6522.01002 | 5.6011 | 0.5 | 0.496 | 2 | Heating | 5.584564 | 0.01653641
315.737 | 316.562 | 6525.01002 | 5.62005 | 0.5 | 0.5 | 2 | Heating | 5.601584 | 0.01846649
316.237 | 317.058 | 6528.01002 | 5.64015 | 0.5 | 0.496 | 2 | Heating | 5.61848 | 0.02166988
316.733 | 317.558 | 6531.01002 | 5.6596 | 0.496 | 0.5 | 2 | Heating | 5.635527 | 0.02407311
317.233 | 318.058 | 6534.01002 | 5.67855 | 0.5 | 0.5 | 2 | Heating | 5.652589 | 0.02596146
317.733 | 318.558 | 6537.01002 | 5.6985 | 0.5 | 0.5 | 2 | Heating | 5.669666 | 0.028834
318.233 | 319.054 | 6540.01002 | 5.71875 | 0.5 | 0.496 | 2 | Heating | 5.686623 | 0.03212661
318.733 | 319.558 | 6543.01002 | 5.73925 | 0.5 | 0.504 | 2 | Heating | 5.703872 | 0.03537789
319.229 | 320.05 | 6546.01002 | 5.7589 | 0.496 | 0.492 | 2 | Heating | 5.720728 | 0.03817162
319.729 | 320.554 | 6549.01002 | 5.77915 | 0.5 | 0.504 | 2 | Heating | 5.738015 | 0.04113459
320.229 | 321.054 | 6552.01002 | 5.79975 | 0.5 | 0.5 | 2 | Heating | 5.755186 | 0.0445642
320.729 | 321.55 | 6555.01002 | 5.82105 | 0.5 | 0.496 | 2 | Heating | 5.77224 | 0.04881001
321.229 | 322.05 | 6558.01002 | 5.8417 | 0.5 | 0.5 | 2 | Heating | 5.789454 | 0.05224603
321.725 | 322.541 | 6561.01002 | 5.8637 | 0.496 | 0.491 | 2 | Heating | 5.806381 | 0.05731925
322.225 | 323.041 | 6564.01002 | 5.88435 | 0.5 | 0.5 | 2 | Heating | 5.823642 | 0.06070822
322.725 | 323.537 | 6567.01002 | 5.9065 | 0.5 | 0.496 | 2 | Heating | 5.84079 | 0.06571045
323.225 | 324.037 | 6570.01002 | 5.92795 | 0.5 | 0.5 | 2 | Heating | 5.858102 | 0.06984843
323.725 | 324.537 | 6573.01002 | 5.9497 | 0.5 | 0.5 | 2 | Heating | 5.875441 | 0.07425941
324.225 | 325.029 | 6576.01002 | 5.9713 | 0.5 | 0.492 | 2 | Heating | 5.892529 | 0.07877055
324.72 | 325.533 | 6579.01002 | 5.99505 | 0.495 | 0.504 | 2 | Heating | 5.910064 | 0.08498593
325.22 | 326.029 | 6582.01002 | 6.0177 | 0.5 | 0.496 | 2 | Heating | 5.92735 | 0.09035007
325.72 | 326.533 | 6585.01002 | 6.04135 | 0.5 | 0.504 | 2 | Heating | 5.944946 | 0.09640444
326.22 | 327.029 | 6588.01002 | 6.06445 | 0.5 | 0.496 | 2 | Heating | 5.962293 | 0.1021567
326.72 | 327.525 | 6591.01002 | 6.0872 | 0.5 | 0.496 | 2 | Heating | 5.979673 | 0.1075269
327.216 | 328.025 | 6594.01002 | 6.1116 | 0.496 | 0.5 | 2 | Heating | 5.997226 | 0.1143735
327.716 | 328.525 | 6597.01002 | 6.13595 | 0.5 | 0.5 | 2 | Heating | 6.014814 | 0.1211357
328.216 | 329.029 | 6600.01002 | 6.16185 | 0.5 | 0.504 | 2 | Heating | 6.032579 | 0.1292714
328.716 | 329.52 | 6603.01002 | 6.18685 | 0.5 | 0.491 | 2 | Heating | 6.04992 | 0.1369297
329.216 | 330.025 | 6606.01002 | 6.2142 | 0.5 | 0.505 | 2 | Heating | 6.067794 | 0.1464062
329.712 | 330.525 | 6609.01002 | 6.2411 | 0.496 | 0.5 | 2 | Heating | 6.085529 | 0.1555712
330.212 | 331.016 | 6612.01002 | 6.2699 | 0.5 | 0.491 | 2 | Heating | 6.102983 | 0.1669173
330.712 | 331.516 | 6615.01002 | 6.29845 | 0.5 | 0.5 | 2 | Heating | 6.120796 | 0.1776539
331.212 | 332.016 | 6618.01002 | 6.3271 | 0.5 | 0.5 | 2 | Heating | 6.138651 | 0.1884494
331.712 | 332.512 | 6621.01002 | 6.3576 | 0.5 | 0.496 | 2 | Heating | 6.156404 | 0.2011964
332.208 | 333.008 | 6624.01002 | 6.38785 | 0.496 | 0.496 | 2 | Heating | 6.174199 | 0.2136512
332.708 | 333.504 | 6627.01002 | 6.4189 | 0.5 | 0.496 | 2 | Heating | 6.192037 | 0.2268629
333.208 | 334.004 | 6630.01002 | 6.44945 | 0.5 | 0.5 | 2 | Heating | 6.210064 | 0.2393863
333.708 | 334.504 | 6633.01002 | 6.4815 | 0.5 | 0.5 | 2 | Heating | 6.228136 | 0.253364
334.208 | 335 | 6636.01002 | 6.5169 | 0.5 | 0.496 | 2 | Heating | 6.24611 | 0.2707902
334.704 | 335.504 | 6639.01002 | 6.5532 | 0.496 | 0.504 | 2 | Heating | 6.264421 | 0.2887787
335.204 | 336 | 6642.01002 | 6.591 | 0.5 | 0.496 | 2 | Heating | 6.28249 | 0.3085098
335.704 | 336.5 | 6645.01002 | 6.63125 | 0.5 | 0.5 | 2 | Heating | 6.300754 | 0.330496
336.204 | 337 | 6648.01002 | 6.67265 | 0.5 | 0.5 | 2 | Heating | 6.319068 | 0.3535819
336.704 | 337.5 | 6651.01002 | 6.71325 | 0.5 | 0.5 | 2 | Heating | 6.337433 | 0.3758166
337.2 | 337.995 | 6654.01002 | 6.75385 | 0.496 | 0.495 | 2 | Heating | 6.355667 | 0.3981835
337.7 | 338.5 | 6657.01002 | 6.79345 | 0.5 | 0.505 | 2 | Heating | 6.374322 | 0.4191284
338.2 | 338.991 | 6660.01002 | 6.8275 | 0.5 | 0.491 | 2 | Heating | 6.392512 | 0.4349876
338.7 | 339.491 | 6663.01002 | 6.85685 | 0.5 | 0.5 | 2 | Heating | 6.411091 | 0.445759
339.2 | 339.995 | 6666.01002 | 6.879 | 0.5 | 0.504 | 2 | Heating | 6.429875 | 0.4491251
339.695 | 340.491 | 6669.01002 | 6.9004 | 0.495 | 0.496 | 2 | Heating | 6.448417 | 0.451983
340.195 | 340.991 | 6672.01002 | 6.9006 | 0.5 | 0.5 | 2 | Heating | 6.467166 | 0.4334338
340.695 | 341.495 | 6675.01002 | 6.83835 | 0.5 | 0.504 | 2 | Heating | 6.486125 | 0.3522252
341.195 | 341.987 | 6678.01002 | 6.77975 | 0.5 | 0.492 | 2 | Heating | 6.50469 | 0.2750596
341.695 | 342.487 | 6681.01002 | 6.72945 | 0.5 | 0.5 | 2 | Heating | 6.523618 | 0.2058319
342.191 | 342.987 | 6684.01002 | 6.69295 | 0.496 | 0.5 | 2 | Heating | 6.542607 | 0.1503428
342.691 | 343.487 | 6687.01002 | 6.67735 | 0.5 | 0.5 | 2 | Heating | 6.561659 | 0.1156913
343.191 | 343.987 | 6690.01002 | 6.6615 | 0.5 | 0.5 | 2 | Heating | 6.580774 | 0.08072632
343.691 | 344.483 | 6693.01002 | 6.6548 | 0.5 | 0.496 | 2 | Heating | 6.599799 | 0.05500077
344.191 | 344.983 | 6696.01002 | 6.65675 | 0.5 | 0.5 | 2 | Heating | 6.619043 | 0.0377068
344.687 | 345.487 | 6699.01002 | 6.66585 | 0.496 | 0.504 | 2 | Heating | 6.638508 | 0.02734191
345.187 | 345.983 | 6702.01002 | 6.67735 | 0.5 | 0.496 | 2 | Heating | 6.657731 | 0.01961941
345.687 | 346.483 | 6705.01002 | 6.6905 | 0.5 | 0.5 | 2 | Heating | 6.677176 | 0.01332412
346.187 | 346.983 | 6708.01002 | 6.7064 | 0.5 | 0.5 | 2 | Heating | 6.69669 | 0.00970985
346.687 | 347.483 | 6711.01002 | 6.72225 | 0.5 | 0.5 | 2 | Heating | 6.716274 | 0.005975666
347.183 | 347.987 | 6714.01002 | 6.7393 | 0.496 | 0.504 | 2 | Heating | 6.736087 | 0.003213104
347.683 | 348.483 | 6717.01002 | 6.75745 | 0.5 | 0.496 | 2 | Heating | 6.755656 | 0.001793815
348.183 | 348.983 | 6720.01002 | 6.77695 | 0.5 | 0.5 | 2 | Heating | 6.775456 | 0.001494278
348.683 | 349.479 | 6723.01002 | 6.79585 | 0.5 | 0.496 | 2 | Heating | 6.79517 | 0.0006803669
349.183 | 349.979 | 6726.01002 | 6.8152 | 0.5 | 0.5 | 2 | Heating | 6.815117 | 8.318644e-05
349.679 | 350.483 | 6729.01002 | 6.8353 | 0.496 | 0.504 | 2 | Heating | 6.8353 | 4.618528e-14
350.179 | 350.983 | 6732.01002 | 6.85535 | 0.5 | 0.5 | 2 | Heating | 6.8554 | -4.976577e-05
350.679 | 351.483 | 6735.01002 | 6.87545 | 0.5 | 0.5 | 2 | Heating | 6.875577 | -0.0001269267
351.179 | 351.979 | 6738.01002 | 6.89555 | 0.5 | 0.496 | 2 | Heating | 6.89567 | -0.0001200608
351.679 | 352.475 | 6741.01002 | 6.9158 | 0.5 | 0.496 | 2 | Heating | 6.915841 | -4.118995e-05
352.175 | 352.979 | 6744.01002 | 6.93665 | 0.496 | 0.504 | 2 | Heating | 6.936418 | 0.0002315079
352.675 | 353.479 | 6747.01002 | 6.9572 | 0.5 | 0.5 | 2 | Heating | 6.956914 | 0.0002860672
353.175 | 353.975 | 6750.01002 | 6.97755 | 0.5 | 0.496 | 2 | Heating | 6.977326 | 0.0002235111
353.675 | 354.47 | 6753.01002 | 6.9977 | 0.5 | 0.495 | 2 | Heating | 6.997779 | -7.931198e-05
354.175 | 354.975 | 6756.01002 | 7.01905 | 0.5 | 0.505 | 2 | Heating | 7.01873 | 0.000319914
354.675 | 355.47 | 6759.01002 | 7.03935 | 0.5 | 0.495 | 2 | Heating | 7.03935 | 2.220446e-14
355.17 | 355.975 | 6762.01002 | 7.06015 | 0.495 | 0.505 | 2 | Heating | 7.060473 | -0.0003231296
355.67 | 356.47 | 6765.01002 | 7.0814 | 0.5 | 0.495 | 2 | Heating | 7.081264 | 0.0001361622
356.17 | 356.966 | 6768.01002 | 7.10215 | 0.5 | 0.496 | 2 | Heating | 7.102183 | -3.272208e-05
356.67 | 357.475 | 6771.01002 | 7.12285 | 0.5 | 0.509 | 2 | Heating | 7.123741 | -0.0008905228
357.17 | 357.97 | 6774.01002 | 7.1434 | 0.5 | 0.495 | 2 | Heating | 7.144794 | -0.001394366
357.666 | 358.475 | 6777.01002 | 7.16525 | 0.496 | 0.505 | 2 | Heating | 7.166365 | -0.001114914
358.166 | 358.975 | 6780.01002 | 7.186 | 0.5 | 0.5 | 2 | Heating | 7.187814 | -0.001813754
358.666 | 359.475 | 6783.01002 | 7.20715 | 0.5 | 0.5 | 2 | Heating | 7.209355 | -0.002204936
359.166 | 359.975 | 6786.01002 | 7.22775 | 0.5 | 0.5 | 2 | Heating | 7.230989 | -0.003239397
359.666 | 360.475 | 6789.01002 | 7.24945 | 0.5 | 0.5 | 2 | Heating
360.162 | 360.97 | 6792.01002 | 7.2697 | 0.496 | 0.495 | 2 | Heating
360.662 | 361.47 | 6795.01002 | 7.2914 | 0.5 | 0.5 | 2 | Heating
361.162 | 361.966 | 6798.01002 | 7.3133 | 0.5 | 0.496 | 2 | Heating
361.662 | 362.466 | 6801.01002 | 7.33525 | 0.5 | 0.5 | 2 | Heating
362.162 | 362.962 | 6804.01002 | 7.356 | 0.5 | 0.496 | 2 | Heating
362.658 | 363.462 | 6807.01002 | 7.37735 | 0.496 | 0.5 | 2 | Heating
363.158 | 363.958 | 6810.01002 | 7.3991 | 0.5 | 0.496 | 2 | Heating
363.658 | 364.458 | 6813.01002 | 7.4205 | 0.5 | 0.5 | 2 | Heating
364.158 | 364.954 | 6816.01002 | 7.4421 | 0.5 | 0.496 | 2 | Heating
364.658 | 365.458 | 6819.01002 | 7.46425 | 0.5 | 0.504 | 2 | Heating
365.154 | 365.954 | 6822.01002 | 7.48615 | 0.496 | 0.496 | 2 | Heating
365.654 | 366.454 | 6825.01002 | 7.50685 | 0.5 | 0.5 | 2 | Heating
366.154 | 366.954 | 6828.01002 | 7.52855 | 0.5 | 0.5 | 2 | Heating
366.654 | 367.45 | 6831.01002 | 7.5507 | 0.5 | 0.496 | 2 | Heating
367.154 | 367.945 | 6834.01002 | 7.5734 | 0.5 | 0.495 | 2 | Heating
367.65 | 368.45 | 6837.01002 | 7.5948 | 0.496 | 0.505 | 2 | Heating
368.15 | 368.95 | 6840.01002 | 7.6171 | 0.5 | 0.5 | 2 | Heating
368.65 | 369.445 | 6843.01002 | 7.6399 | 0.5 | 0.495 | 2 | Heating
369.15 | 369.945 | 6846.01002 | 7.66195 | 0.5 | 0.5 | 2 | Heating
369.65 | 370.437 | 6849.01002 | 7.6839 | 0.5 | 0.492 | 2 | Heating
370.145 | 370.937 | 6852.01002 | 7.70675 | 0.495 | 0.5 | 2 | Heating
370.645 | 371.437 | 6855.01002 | 7.7282 | 0.5 | 0.5 | 2 | Heating
371.145 | 371.933 | 6858.01002 | 7.7509 | 0.5 | 0.496 | 2 | Heating
371.645 | 372.433 | 6861.01002 | 7.77305 | 0.5 | 0.5 | 2 | Heating
372.145 | 372.929 | 6864.01002 | 7.7969 | 0.5 | 0.496 | 2 | Heating
372.641 | 373.429 | 6867.01002 | 7.81955 | 0.496 | 0.5 | 2 | Heating
373.141 | 373.933 | 6870.01002 | 7.84205 | 0.5 | 0.504 | 2 | Heating
373.641 | 374.425 | 6873.01002 | 7.8647 | 0.5 | 0.492 | 2 | Heating
374.141 | 374.925 | 6876.01002 | 7.8876 | 0.5 | 0.5 | 2 | Heating
374.641 | 375.425 | 6879.01002 | 7.90985 | 0.5 | 0.5 | 2 | Heating
375.137 | 375.925 | 6882.01002 | 7.9329 | 0.496 | 0.5 | 2 | Heating
375.637 | 376.425 | 6885.01002 | 7.95585 | 0.5 | 0.5 | 2 | Heating
376.137 | 376.92 | 6888.01002 | 7.97865 | 0.5 | 0.495 | 2 | Heating
376.637 | 377.42 | 6891.01002 | 8.0022 | 0.5 | 0.5 | 2 | Heating
377.137 | 377.925 | 6894.01002 | 8.0255 | 0.5 | 0.505 | 2 | Heating
377.633 | 378.42 | 6897.01002 | 8.048 | 0.496 | 0.495 | 2 | Heating
378.133 | 378.92 | 6900.01002 | 8.0715 | 0.5 | 0.5 | 2 | Heating
378.633 | 379.425 | 6903.01002 | 8.08755 | 0.5 | 0.505 | 2 | Heating
379.133 | 379.92 | 6906.01002 | 8.10935 | 0.5 | 0.495 | 2 | Heating
379.633 | 380.416 | 6909.01002 | 8.13305 | 0.5 | 0.496 | 2 | Heating

## 501024_1_cycle3
Tp / °C | T / °C | t / s | q / W g^-1 | dTp | dT | Cycle No | Heating/Cooling/Holding | q_bl / W g^-1 | q - q_bl / W g^-1
30.033 | 61.341 | 9315.36 | -0.06705 | 0.033 | -0.017 | 3 | Heating
30.529 | 61.337 | 9318.36 | -0.061 | 0.496 | -0.004 | 3 | Heating
31.029 | 61.337 | 9321.36 | -0.05335 | 0.5 | 0 | 3 | Heating
31.529 | 61.333 | 9324.36 | -0.0459 | 0.5 | -0.004 | 3 | Heating
32.029 | 61.325 | 9327.36 | -0.0386 | 0.5 | -0.008 | 3 | Heating
32.529 | 61.325 | 9330.36 | -0.03085 | 0.5 | 0 | 3 | Heating
33.025 | 61.316 | 9333.36 | -0.02325 | 0.496 | -0.009 | 3 | Heating
33.525 | 61.316 | 9336.36 | -0.01565 | 0.5 | 0 | 3 | Heating
34.025 | 61.312 | 9339.36 | -0.008 | 0.5 | -0.004 | 3 | Heating
34.525 | 61.308 | 9342.36 | -0.0004 | 0.5 | -0.004 | 3 | Heating
35.025 | 61.304 | 9345.36 | 0.00685 | 0.5 | -0.004 | 3 | Heating
35.52 | 61.3 | 9348.36 | 0.0147 | 0.495 | -0.004 | 3 | Heating
36.02 | 61.295 | 9351.36 | 0.0223 | 0.5 | -0.005 | 3 | Heating
36.52 | 61.291 | 9354.36 | 0.02965 | 0.5 | -0.004 | 3 | Heating
37.02 | 61.291 | 9357.36 | 0.0376 | 0.5 | 0 | 3 | Heating
37.52 | 61.283 | 9360.36 | 0.04515 | 0.5 | -0.008 | 3 | Heating
38.016 | 61.279 | 9363.36 | 0.0525 | 0.496 | -0.004 | 3 | Heating
38.516 | 61.27 | 9366.36 | 0.06025 | 0.5 | -0.009 | 3 | Heating
39.016 | 61.275 | 9369.36 | 0.06775 | 0.5 | 0.005 | 3 | Heating
39.516 | 61.27 | 9372.36 | 0.0755 | 0.5 | -0.005 | 3 | Heating
40.016 | 61.266 | 9375.36 | 0.083 | 0.5 | -0.004 | 3 | Heating
40.512 | 61.258 | 9378.36 | 0.0904 | 0.496 | -0.008 | 3 | Heating
41.012 | 61.262 | 9381.36 | 0.0982 | 0.5 | 0.004 | 3 | Heating
41.512 | 61.25 | 9384.36 | 0.10585 | 0.5 | -0.012 | 3 | Heating
42.012 | 61.25 | 9387.36 | 0.1133 | 0.5 | 0 | 3 | Heating
42.512 | 61.245 | 9390.36 | 0.1209 | 0.5 | -0.005 | 3 | Heating
43.008 | 61.237 | 9393.36 | 0.1286 | 0.496 | -0.008 | 3 | Heating
43.508 | 61.241 | 9396.36 | 0.13625 | 0.5 | 0.004 | 3 | Heating
44.008 | 61.237 | 9399.36 | 0.1438 | 0.5 | -0.004 | 3 | Heating
44.508 | 61.233 | 9402.36 | 0.15155 | 0.5 | -0.004 | 3 | Heating
45.008 | 61.229 | 9405.36 | 0.1588 | 0.5 | -0.004 | 3 | Heating
45.508 | 61.225 | 9408.36 | 0.16675 | 0.5 | -0.004 | 3 | Heating
46.004 | 61.216 | 9411.36 | 0.17415 | 0.496 | -0.009 | 3 | Heating
46.504 | 61.216 | 9414.36 | 0.182 | 0.5 | 0 | 3 | Heating
47.004 | 61.208 | 9417.36 | 0.18935 | 0.5 | -0.008 | 3 | Heating
47.504 | 61.204 | 9420.36 | 0.19705 | 0.5 | -0.004 | 3 | Heating
48.004 | 61.208 | 9423.36 | 0.20455 | 0.5 | 0.004 | 3 | Heating
48.5 | 61.2 | 9426.36 | 0.2122 | 0.496 | -0.008 | 3 | Heating
49 | 61.195 | 9429.36 | 0.2196 | 0.5 | -0.005 | 3 | Heating
49.5 | 61.191 | 9432.36 | 0.2275 | 0.5 | -0.004 | 3 | Heating
50 | 61.187 | 9435.36 | 0.23505 | 0.5 | -0.004 | 3 | Heating
50.5 | 61.191 | 9438.36 | 0.2424 | 0.5 | 0.004 | 3 | Heating
50.995 | 61.183 | 9441.36 | 0.25035 | 0.495 | -0.008 | 3 | Heating
51.495 | 61.179 | 9444.36 | 0.2578 | 0.5 | -0.004 | 3 | Heating
51.995 | 61.175 | 9447.36 | 0.26575 | 0.5 | -0.004 | 3 | Heating
52.495 | 61.17 | 9450.36 | 0.273 | 0.5 | -0.005 | 3 | Heating
52.995 | 61.166 | 9453.36 | 0.2808 | 0.5 | -0.004 | 3 | Heating
53.491 | 61.166 | 9456.36 | 0.2884 | 0.496 | 0 | 3 | Heating
53.991 | 61.162 | 9459.36 | 0.29575 | 0.5 | -0.004 | 3 | Heating
54.491 | 61.154 | 9462.36 | 0.3032 | 0.5 | -0.008 | 3 | Heating
54.991 | 61.15 | 9465.36 | 0.3108 | 0.5 | -0.004 | 3 | Heating
55.491 | 61.145 | 9468.36 | 0.31855 | 0.5 | -0.005 | 3 | Heating
55.987 | 61.15 | 9471.36 | 0.326 | 0.496 | 0.005 | 3 | Heating
56.487 | 61.137 | 9474.36 | 0.33375 | 0.5 | -0.013 | 3 | Heating
56.987 | 61.137 | 9477.36 | 0.3412 | 0.5 | 0 | 3 | Heating
57.487 | 61.133 | 9480.36 | 0.34905 | 0.5 | -0.004 | 3 | Heating
57.987 | 61.133 | 9483.36 | 0.35675 | 0.5 | 0 | 3 | Heating
58.483 | 61.129 | 9486.36 | 0.3644 | 0.496 | -0.004 | 3 | Heating
58.983 | 61.125 | 9489.36 | 0.034 | 0.5 | -0.004 | 3 | Heating
59.483 | 61.279 | 9492.36 | -1.0451 | 0.5 | 0.154 | 3 | Heating
59.983 | 61.641 | 9495.36 | -0.9046 | 0.5 | 0.362 | 3 | Heating
60.483 | 62.095 | 9498.36 | -0.52955 | 0.5 | 0.454 | 3 | Heating
60.979 | 62.566 | 9501.36 | -0.2549 | 0.496 | 0.471 | 3 | Heating
61.479 | 63.058 | 9504.36 | -0.09085 | 0.5 | 0.492 | 3 | Heating
61.979 | 63.55 | 9507.36 | 0.00035 | 0.5 | 0.492 | 3 | Heating
62.479 | 64.041 | 9510.36 | 0.0516 | 0.5 | 0.491 | 3 | Heating
62.979 | 64.529 | 9513.36 | 0.0806 | 0.5 | 0.488 | 3 | Heating
63.475 | 65.025 | 9516.36 | 0.0993 | 0.496 | 0.496 | 3 | Heating
63.975 | 65.516 | 9519.36 | 0.1119 | 0.5 | 0.491 | 3 | Heating
64.475 | 66.008 | 9522.36 | 0.1209 | 0.5 | 0.492 | 3 | Heating
64.975 | 66.5 | 9525.36 | 0.1287 | 0.5 | 0.492 | 3 | Heating
65.475 | 66.987 | 9528.36 | 0.13595 | 0.5 | 0.487 | 3 | Heating
65.97 | 67.487 | 9531.36 | 0.14295 | 0.495 | 0.5 | 3 | Heating
66.47 | 67.979 | 9534.36 | 0.1495 | 0.5 | 0.492 | 3 | Heating
66.97 | 68.47 | 9537.36 | 0.1564 | 0.5 | 0.491 | 3 | Heating
67.47 | 68.962 | 9540.36 | 0.16245 | 0.5 | 0.492 | 3 | Heating
67.97 | 69.458 | 9543.36 | 0.17 | 0.5 | 0.496 | 3 | Heating
68.466 | 69.95 | 9546.36 | 0.1757 | 0.496 | 0.492 | 3 | Heating
68.966 | 70.445 | 9549.36 | 0.18265 | 0.5 | 0.495 | 3 | Heating
69.466 | 70.941 | 9552.36 | 0.18845 | 0.5 | 0.496 | 3 | Heating
69.966 | 71.429 | 9555.36 | 0.1952 | 0.5 | 0.488 | 3 | Heating
70.466 | 71.925 | 9558.36 | 0.202 | 0.5 | 0.496 | 3 | Heating
70.962 | 72.42 | 9561.36 | 0.20885 | 0.496 | 0.495 | 3 | Heating
71.462 | 72.912 | 9564.36 | 0.2148 | 0.5 | 0.492 | 3 | Heating
71.962 | 73.408 | 9567.36 | 0.22095 | 0.5 | 0.496 | 3 | Heating
72.462 | 73.904 | 9570.36 | 0.22785 | 0.5 | 0.496 | 3 | Heating
72.962 | 74.4 | 9573.36 | 0.2331 | 0.5 | 0.496 | 3 | Heating
73.458 | 74.891 | 9576.36 | 0.23995 | 0.496 | 0.491 | 3 | Heating
73.958 | 75.387 | 9579.36 | 0.2461 | 0.5 | 0.496 | 3 | Heating
74.458 | 75.879 | 9582.36 | 0.2527 | 0.5 | 0.492 | 3 | Heating
74.958 | 76.383 | 9585.36 | 0.2589 | 0.5 | 0.504 | 3 | Heating
75.458 | 76.87 | 9588.36 | 0.26575 | 0.5 | 0.487 | 3 | Heating
75.958 | 77.366 | 9591.36 | 0.27185 | 0.5 | 0.496 | 3 | Heating
76.454 | 77.862 | 9594.36 | 0.2775 | 0.496 | 0.496 | 3 | Heating
76.954 | 78.358 | 9597.36 | 0.2841 | 0.5 | 0.496 | 3 | Heating
77.454 | 78.854 | 9600.36 | 0.2906 | 0.5 | 0.496 | 3 | Heating
77.954 | 79.35 | 9603.36 | 0.29765 | 0.5 | 0.496 | 3 | Heating
78.454 | 79.841 | 9606.36 | 0.30425 | 0.5 | 0.491 | 3 | Heating
78.95 | 80.337 | 9609.36 | 0.311 | 0.496 | 0.496 | 3 | Heating
79.45 | 80.833 | 9612.36 | 0.31765 | 0.5 | 0.496 | 3 | Heating
79.95 | 81.329 | 9615.36 | 0.3234 | 0.5 | 0.496 | 3 | Heating
80.45 | 81.825 | 9618.36 | 0.32995 | 0.5 | 0.496 | 3 | Heating
80.95 | 82.32 | 9621.36 | 0.33605 | 0.5 | 0.495 | 3 | Heating
81.445 | 82.816 | 9624.36 | 0.34245 | 0.495 | 0.496 | 3 | Heating
81.945 | 83.316 | 9627.36 | 0.349 | 0.5 | 0.5 | 3 | Heating
82.445 | 83.804 | 9630.36 | 0.355 | 0.5 | 0.488 | 3 | Heating
82.945 | 84.304 | 9633.36 | 0.3616 | 0.5 | 0.5 | 3 | Heating
83.445 | 84.804 | 9636.36 | 0.3678 | 0.5 | 0.5 | 3 | Heating
83.941 | 85.295 | 9639.36 | 0.37485 | 0.496 | 0.491 | 3 | Heating
84.441 | 85.791 | 9642.36 | 0.38065 | 0.5 | 0.496 | 3 | Heating
84.941 | 86.291 | 9645.36 | 0.3888 | 0.5 | 0.5 | 3 | Heating
85.441 | 86.783 | 9648.36 | 0.3956 | 0.5 | 0.492 | 3 | Heating
85.941 | 87.279 | 9651.36 | 0.40215 | 0.5 | 0.496 | 3 | Heating
86.437 | 87.77 | 9654.36 | 0.40835 | 0.496 | 0.491 | 3 | Heating
86.937 | 88.266 | 9657.36 | 0.414 | 0.5 | 0.496 | 3 | Heating
87.437 | 88.762 | 9660.36 | 0.4197 | 0.5 | 0.496 | 3 | Heating
87.937 | 89.254 | 9663.36 | 0.42655 | 0.5 | 0.492 | 3 | Heating
88.437 | 89.745 | 9666.36 | 0.433 | 0.5 | 0.491 | 3 | Heating
88.933 | 90.245 | 9669.36 | 0.4382 | 0.496 | 0.5 | 3 | Heating
89.433 | 90.737 | 9672.36 | 0.4455 | 0.5 | 0.492 | 3 | Heating
89.933 | 91.233 | 9675.36 | 0.4528 | 0.5 | 0.496 | 3 | Heating
90.433 | 91.733 | 9678.36 | 0.4594 | 0.5 | 0.5 | 3 | Heating
90.933 | 92.225 | 9681.36 | 0.46145 | 0.5 | 0.492 | 3 | Heating
91.429 | 92.72 | 9684.36 | 0.46935 | 0.496 | 0.495 | 3 | Heating
91.929 | 93.22 | 9687.36 | 0.4739 | 0.5 | 0.5 | 3 | Heating
92.429 | 93.712 | 9690.36 | 0.47865 | 0.5 | 0.492 | 3 | Heating
92.929 | 94.204 | 9693.36 | 0.4889 | 0.5 | 0.492 | 3 | Heating
93.429 | 94.704 | 9696.36 | 0.4949 | 0.5 | 0.5 | 3 | Heating
93.925 | 95.2 | 9699.36 | 0.5012 | 0.496 | 0.496 | 3 | Heating
94.425 | 95.691 | 9702.36 | 0.50795 | 0.5 | 0.491 | 3 | Heating
94.925 | 96.187 | 9705.36 | 0.5171 | 0.5 | 0.496 | 3 | Heating
95.425 | 96.683 | 9708.36 | 0.5234 | 0.5 | 0.496 | 3 | Heating
95.925 | 97.179 | 9711.36 | 0.53045 | 0.5 | 0.496 | 3 | Heating
96.42 | 97.675 | 9714.36 | 0.5375 | 0.495 | 0.496 | 3 | Heating
96.92 | 98.17 | 9717.36 | 0.54515 | 0.5 | 0.495 | 3 | Heating
97.42 | 98.666 | 9720.36 | 0.55095 | 0.5 | 0.496 | 3 | Heating
97.92 | 99.162 | 9723.36 | 0.55715 | 0.5 | 0.496 | 3 | Heating
98.42 | 99.658 | 9726.36 | 0.56385 | 0.5 | 0.496 | 3 | Heating
98.916 | 100.158 | 9729.36 | 0.57075 | 0.496 | 0.5 | 3 | Heating
99.416 | 100.654 | 9732.36 | 0.57505 | 0.5 | 0.496 | 3 | Heating
99.916 | 101.15 | 9735.36 | 0.58415 | 0.5 | 0.496 | 3 | Heating
100.416 | 101.65 | 9738.36 | 0.58925 | 0.5 | 0.5 | 3 | Heating
100.916 | 102.141 | 9741.36 | 0.5953 | 0.5 | 0.491 | 3 | Heating
101.412 | 102.637 | 9744.36 | 0.6017 | 0.496 | 0.496 | 3 | Heating
101.912 | 103.133 | 9747.36 | 0.608 | 0.5 | 0.496 | 3 | Heating
102.412 | 103.629 | 9750.36 | 0.61695 | 0.5 | 0.496 | 3 | Heating
102.912 | 104.129 | 9753.36 | 0.62255 | 0.5 | 0.5 | 3 | Heating
103.412 | 104.62 | 9756.36 | 0.62965 | 0.5 | 0.491 | 3 | Heating
103.908 | 105.12 | 9759.36 | 0.63665 | 0.496 | 0.5 | 3 | Heating
104.408 | 105.616 | 9762.36 | 0.6442 | 0.5 | 0.496 | 3 | Heating
104.908 | 106.112 | 9765.36 | 0.652 | 0.5 | 0.496 | 3 | Heating
105.408 | 106.608 | 9768.36 | 0.65955 | 0.5 | 0.496 | 3 | Heating
105.908 | 107.104 | 9771.36 | 0.666 | 0.5 | 0.496 | 3 | Heating
106.408 | 107.595 | 9774.36 | 0.67135 | 0.5 | 0.491 | 3 | Heating
106.904 | 108.095 | 9777.36 | 0.6801 | 0.496 | 0.5 | 3 | Heating
107.404 | 108.591 | 9780.36 | 0.6871 | 0.5 | 0.496 | 3 | Heating
107.904 | 109.087 | 9783.36 | 0.6943 | 0.5 | 0.496 | 3 | Heating
108.404 | 109.587 | 9786.36 | 0.7018 | 0.5 | 0.5 | 3 | Heating
108.904 | 110.083 | 9789.36 | 0.70655 | 0.5 | 0.496 | 3 | Heating
109.4 | 110.575 | 9792.36 | 0.7144 | 0.496 | 0.492 | 3 | Heating
109.9 | 111.079 | 9795.36 | 0.722 | 0.5 | 0.504 | 3 | Heating
110.4 | 111.57 | 9798.36 | 0.7303 | 0.5 | 0.491 | 3 | Heating
110.9 | 112.07 | 9801.36 | 0.73535 | 0.5 | 0.5 | 3 | Heating
111.4 | 112.566 | 9804.36 | 0.7397 | 0.5 | 0.496 | 3 | Heating
111.895 | 113.062 | 9807.36 | 0.7466 | 0.495 | 0.496 | 3 | Heating
112.395 | 113.558 | 9810.36 | 0.75515 | 0.5 | 0.496 | 3 | Heating
112.895 | 114.058 | 9813.36 | 0.76375 | 0.5 | 0.5 | 3 | Heating
113.395 | 114.554 | 9816.36 | 0.7691 | 0.5 | 0.496 | 3 | Heating
113.895 | 115.054 | 9819.36 | 0.77775 | 0.5 | 0.5 | 3 | Heating
114.391 | 115.545 | 9822.36 | 0.7813 | 0.496 | 0.491 | 3 | Heating
114.891 | 116.045 | 9825.36 | 0.79125 | 0.5 | 0.5 | 3 | Heating
115.391 | 116.541 | 9828.36 | 0.80015 | 0.5 | 0.496 | 3 | Heating
115.891 | 117.041 | 9831.36 | 0.80835 | 0.5 | 0.5 | 3 | Heating
116.391 | 117.533 | 9834.36 | 0.8138 | 0.5 | 0.492 | 3 | Heating
116.887 | 118.033 | 9837.36 | 0.8222 | 0.496 | 0.5 | 3 | Heating
117.387 | 118.529 | 9840.36 | 0.8292 | 0.5 | 0.496 | 3 | Heating
117.887 | 119.025 | 9843.36 | 0.8372 | 0.5 | 0.496 | 3 | Heating
118.387 | 119.525 | 9846.36 | 0.84445 | 0.5 | 0.5 | 3 | Heating
118.887 | 120.02 | 9849.36 | 0.8511 | 0.5 | 0.495 | 3 | Heating
119.383 | 120.516 | 9852.36 | 0.859 | 0.496 | 0.496 | 3 | Heating
119.883 | 121.016 | 9855.36 | 0.86655 | 0.5 | 0.5 | 3 | Heating
120.383 | 121.512 | 9858.36 | 0.87405 | 0.5 | 0.496 | 3 | Heating
120.883 | 122.012 | 9861.36 | 0.88115 | 0.5 | 0.5 | 3 | Heating
121.383 | 122.508 | 9864.36 | 0.8882 | 0.5 | 0.496 | 3 | Heating
121.879 | 123.008 | 9867.36 | 0.8971 | 0.496 | 0.5 | 3 | Heating
122.379 | 123.5 | 9870.36 | 0.9042 | 0.5 | 0.492 | 3 | Heating
122.879 | 123.995 | 9873.36 | 0.91125 | 0.5 | 0.495 | 3 | Heating
123.379 | 124.495 | 9876.36 | 0.9182 | 0.5 | 0.5 | 3 | Heating
123.879 | 124.991 | 9879.36 | 0.92365 | 0.5 | 0.496 | 3 | Heating
124.375 | 125.487 | 9882.36 | 0.93135 | 0.496 | 0.496 | 3 | Heating
124.875 | 125.987 | 9885.36 | 0.93945 | 0.5 | 0.5 | 3 | Heating
125.375 | 126.479 | 9888.36 | 0.9461 | 0.5 | 0.492 | 3 | Heating
125.875 | 126.983 | 9891.36 | 0.95425 | 0.5 | 0.504 | 3 | Heating
126.375 | 127.483 | 9894.36 | 0.9621 | 0.5 | 0.5 | 3 | Heating
126.87 | 127.979 | 9897.36 | 0.9699 | 0.495 | 0.496 | 3 | Heating
127.37 | 128.479 | 9900.36 | 0.9776 | 0.5 | 0.5 | 3 | Heating
127.87 | 128.975 | 9903.36 | 0.9859 | 0.5 | 0.496 | 3 | Heating
128.37 | 129.475 | 9906.36 | 0.9936 | 0.5 | 0.5 | 3 | Heating
128.87 | 129.975 | 9909.36 | 1.00135 | 0.5 | 0.5 | 3 | Heating
129.366 | 130.47 | 9912.36 | 1.00795 | 0.496 | 0.495 | 3 | Heating
129.866 | 130.966 | 9915.36 | 1.01585 | 0.5 | 0.496 | 3 | Heating
130.366 | 131.466 | 9918.36 | 1.02 | 0.5 | 0.5 | 3 | Heating
130.866 | 131.966 | 9921.36 | 1.0299 | 0.5 | 0.5 | 3 | Heating
131.366 | 132.462 | 9924.36 | 1.0385 | 0.5 | 0.496 | 3 | Heating
131.862 | 132.954 | 9927.36 | 1.04585 | 0.496 | 0.492 | 3 | Heating
132.362 | 133.458 | 9930.36 | 1.05365 | 0.5 | 0.504 | 3 | Heating
132.862 | 133.954 | 9933.36 | 1.06215 | 0.5 | 0.496 | 3 | Heating
133.362 | 134.454 | 9936.36 | 1.0694 | 0.5 | 0.5 | 3 | Heating
133.862 | 134.95 | 9939.36 | 1.07655 | 0.5 | 0.496 | 3 | Heating
134.358 | 135.45 | 9942.36 | 1.0834 | 0.496 | 0.5 | 3 | Heating
134.858 | 135.945 | 9945.36 | 1.0922 | 0.5 | 0.495 | 3 | Heating
135.358 | 136.445 | 9948.36 | 1.1002 | 0.5 | 0.5 | 3 | Heating
135.858 | 136.941 | 9951.36 | 1.1081 | 0.5 | 0.496 | 3 | Heating
136.358 | 137.441 | 9954.36 | 1.11625 | 0.5 | 0.5 | 3 | Heating
136.854 | 137.941 | 9957.36 | 1.12365 | 0.496 | 0.5 | 3 | Heating
137.354 | 138.441 | 9960.36 | 1.1286 | 0.5 | 0.5 | 3 | Heating
137.854 | 138.937 | 9963.36 | 1.13695 | 0.5 | 0.496 | 3 | Heating
138.354 | 139.441 | 9966.36 | 1.14675 | 0.5 | 0.504 | 3 | Heating
138.854 | 139.941 | 9969.36 | 1.1553 | 0.5 | 0.5 | 3 | Heating
139.354 | 140.437 | 9972.36 | 1.16425 | 0.5 | 0.496 | 3 | Heating
139.85 | 140.933 | 9975.36 | 1.1724 | 0.496 | 0.496 | 3 | Heating
140.35 | 141.433 | 9978.36 | 1.1794 | 0.5 | 0.5 | 3 | Heating
140.85 | 141.925 | 9981.36 | 1.18615 | 0.5 | 0.492 | 3 | Heating
141.35 | 142.425 | 9984.36 | 1.19575 | 0.5 | 0.5 | 3 | Heating
141.85 | 142.92 | 9987.36 | 1.2039 | 0.5 | 0.495 | 3 | Heating
142.345 | 143.416 | 9990.36 | 1.21245 | 0.495 | 0.496 | 3 | Heating
142.845 | 143.912 | 9993.36 | 1.2206 | 0.5 | 0.496 | 3 | Heating
143.345 | 144.412 | 9996.36 | 1.22905 | 0.5 | 0.5 | 3 | Heating
143.845 | 144.904 | 9999.36 | 1.2382 | 0.5 | 0.492 | 3 | Heating
144.345 | 145.408 | 10002.36 | 1.24665 | 0.5 | 0.504 | 3 | Heating
144.841 | 145.904 | 10005.36 | 1.2563 | 0.496 | 0.496 | 3 | Heating
145.341 | 146.395 | 10008.36 | 1.2662 | 0.5 | 0.491 | 3 | Heating
145.841 | 146.904 | 10011.36 | 1.2743 | 0.5 | 0.509 | 3 | Heating
146.341 | 147.395 | 10014.36 | 1.28345 | 0.5 | 0.491 | 3 | Heating
146.841 | 147.895 | 10017.36 | 1.2918 | 0.5 | 0.5 | 3 | Heating
147.337 | 148.391 | 10020.36 | 1.2996 | 0.496 | 0.496 | 3 | Heating
147.837 | 148.887 | 10023.36 | 1.30995 | 0.5 | 0.496 | 3 | Heating
148.337 | 149.387 | 10026.36 | 1.319 | 0.5 | 0.5 | 3 | Heating
148.837 | 149.883 | 10029.36 | 1.32805 | 0.5 | 0.496 | 3 | Heating
149.337 | 150.379 | 10032.36 | 1.33565 | 0.5 | 0.496 | 3 | Heating | 1.33565 | -6.217249e-15
149.833 | 150.879 | 10035.36 | 1.3455 | 0.496 | 0.5 | 3 | Heating | 1.344329 | 0.00117108
150.333 | 151.375 | 10038.36 | 1.35425 | 0.5 | 0.496 | 3 | Heating | 1.35294 | 0.001310479
150.833 | 151.87 | 10041.36 | 1.36295 | 0.5 | 0.495 | 3 | Heating | 1.361534 | 0.001415766
151.333 | 152.37 | 10044.36 | 1.37115 | 0.5 | 0.5 | 3 | Heating | 1.370218 | 0.0009323708
151.833 | 152.862 | 10047.36 | 1.37955 | 0.5 | 0.492 | 3 | Heating | 1.378764 | 0.0007857119
152.329 | 153.366 | 10050.36 | 1.3889 | 0.496 | 0.504 | 3 | Heating | 1.387522 | 0.001377959
152.829 | 153.858 | 10053.36 | 1.3982 | 0.5 | 0.492 | 3 | Heating | 1.396074 | 0.002125781
153.329 | 154.354 | 10056.36 | 1.4061 | 0.5 | 0.496 | 3 | Heating | 1.404699 | 0.001400762
153.829 | 154.854 | 10059.36 | 1.414 | 0.5 | 0.5 | 3 | Heating | 1.413398 | 0.0006024462
154.329 | 155.354 | 10062.36 | 1.4221 | 0.5 | 0.5 | 3 | Heating | 1.4221 | -2.664535e-15
154.825 | 155.85 | 10065.36 | 1.431 | 0.496 | 0.496 | 3 | Heating | 1.430737 | 0.0002627194
155.325 | 156.35 | 10068.36 | 1.4401 | 0.5 | 0.5 | 3 | Heating | 1.439449 | 0.0006509182
155.825 | 156.845 | 10071.36 | 1.4496 | 0.5 | 0.495 | 3 | Heating | 1.448079 | 0.001521053
156.325 | 157.345 | 10074.36 | 1.45825 | 0.5 | 0.5 | 3 | Heating | 1.456802 | 0.001448409
156.825 | 157.845 | 10077.36 | 1.46665 | 0.5 | 0.5 | 3 | Heating | 1.46553 | 0.001119751
157.32 | 158.337 | 10080.36 | 1.4742 | 0.495 | 0.492 | 3 | Heating | 1.474125 | 7.451394e-05
157.82 | 158.841 | 10083.36 | 1.48235 | 0.5 | 0.504 | 3 | Heating | 1.482937 | -0.0005871562
158.32 | 159.341 | 10086.36 | 1.4916 | 0.5 | 0.5 | 3 | Heating | 1.491686 | -8.60646e-05
158.82 | 159.837 | 10089.36 | 1.5015 | 0.5 | 0.496 | 3 | Heating | 1.500372 | 0.001127587
159.32 | 160.341 | 10092.36 | 1.5094 | 0.5 | 0.504 | 3 | Heating | 1.509207 | 0.0001931732
159.816 | 160.829 | 10095.36 | 1.51715 | 0.496 | 0.488 | 3 | Heating | 1.517769 | -0.000618794
160.316 | 161.329 | 10098.36 | 1.5254 | 0.5 | 0.5 | 3 | Heating | 1.52655 | -0.001149848
160.816 | 161.829 | 10101.36 | 1.53605 | 0.5 | 0.5 | 3 | Heating | 1.53534 | 0.0007100732
161.316 | 162.325 | 10104.36 | 1.5452 | 0.5 | 0.496 | 3 | Heating | 1.544069 | 0.001131025
161.816 | 162.825 | 10107.36 | 1.5534 | 0.5 | 0.5 | 3 | Heating | 1.552878 | 0.000521842
162.312 | 163.325 | 10110.36 | 1.56215 | 0.496 | 0.5 | 3 | Heating | 1.561697 | 0.0004525026
162.812 | 163.82 | 10113.36 | 1.57055 | 0.5 | 0.495 | 3 | Heating | 1.570439 | 0.0001109816
163.312 | 164.316 | 10116.36 | 1.57855 | 0.5 | 0.496 | 3 | Heating | 1.579209 | -0.0006589228
163.812 | 164.816 | 10119.36 | 1.5878 | 0.5 | 0.5 | 3 | Heating | 1.588061 | -0.0002607909
164.312 | 165.316 | 10122.36 | 1.5961 | 0.5 | 0.5 | 3 | Heating | 1.596924 | -0.00082432
164.808 | 165.812 | 10125.36 | 1.6056 | 0.496 | 0.496 | 3 | Heating | 1.605729 | -0.0001288346
165.308 | 166.312 | 10128.36 | 1.61445 | 0.5 | 0.5 | 3 | Heating | 1.614617 | -0.0001667184
165.808 | 166.812 | 10131.36 | 1.62215 | 0.5 | 0.5 | 3 | Heating | 1.623517 | -0.001367394
166.308 | 167.312 | 10134.36 | 1.63205 | 0.5 | 0.5 | 3 | Heating | 1.632431 | -0.0003812389
166.808 | 167.808 | 10137.36 | 1.63945 | 0.5 | 0.496 | 3 | Heating | 1.641287 | -0.001837158
167.304 | 168.304 | 10140.36 | 1.64685 | 0.496 | 0.496 | 3 | Heating | 1.650157 | -0.003306777
167.804 | 168.808 | 10143.36 | 1.65515 | 0.5 | 0.504 | 3 | Heating | 1.659184 | -0.004033868
168.304 | 169.3 | 10146.36 | 1.66415 | 0.5 | 0.492 | 3 | Heating | 1.66801 | -0.003860412
168.804 | 169.804 | 10149.36 | 1.6751 | 0.5 | 0.504 | 3 | Heating | 1.677067 | -0.001967349
169.304 | 170.3 | 10152.36 | 1.6775 | 0.5 | 0.496 | 3 | Heating | 1.685996 | -0.008495832
169.804 | 170.795 | 10155.36 | 1.69145 | 0.5 | 0.495 | 3 | Heating | 1.694922 | -0.003471821
170.3 | 171.3 | 10158.36 | 1.70235 | 0.496 | 0.505 | 3 | Heating | 1.704044 | -0.001694477
170.8 | 171.791 | 10161.36 | 1.71245 | 0.5 | 0.491 | 3 | Heating | 1.71293 | -0.0004804228
171.3 | 172.291 | 10164.36 | 1.7215 | 0.5 | 0.5 | 3 | Heating | 1.721996 | -0.0004960307
171.8 | 172.791 | 10167.36 | 1.7297 | 0.5 | 0.5 | 3 | Heating | 1.731079 | -0.00137895
172.3 | 173.287 | 10170.36 | 1.73955 | 0.5 | 0.496 | 3 | Heating | 1.740107 | -0.0005566814
172.795 | 173.791 | 10173.36 | 1.7484 | 0.495 | 0.504 | 3 | Heating | 1.749298 | -0.0008982321
173.295 | 174.287 | 10176.36 | 1.75745 | 0.5 | 0.496 | 3 | Heating | 1.758362 | -0.0009121805
173.795 | 174.783 | 10179.36 | 1.7674 | 0.5 | 0.496 | 3 | Heating | 1.767445 | -4.464859e-05
174.295 | 175.283 | 10182.36 | 1.77615 | 0.5 | 0.5 | 3 | Heating | 1.776619 | -0.0004694813
174.795 | 175.779 | 10185.36 | 1.7849 | 0.5 | 0.496 | 3 | Heating | 1.78574 | -0.0008402526
175.291 | 176.279 | 10188.36 | 1.79505 | 0.496 | 0.5 | 3 | Heating | 1.794954 | 9.555271e-05
175.791 | 176.779 | 10191.36 | 1.805 | 0.5 | 0.5 | 3 | Heating | 1.804189 | 0.0008110327
176.291 | 177.275 | 10194.36 | 1.8141 | 0.5 | 0.496 | 3 | Heating | 1.81337 | 0.0007299342
176.791 | 177.775 | 10197.36 | 1.82305 | 0.5 | 0.5 | 3 | Heating | 1.822646 | 0.0004037997
177.291 | 178.27 | 10200.36 | 1.8332 | 0.5 | 0.495 | 3 | Heating | 1.831851 | 0.001349292
177.787 | 178.766 | 10203.36 | 1.84215 | 0.496 | 0.496 | 3 | Heating | 1.841095 | 0.001054729
178.287 | 179.266 | 10206.36 | 1.85235 | 0.5 | 0.5 | 3 | Heating | 1.850437 | 0.001913495
178.787 | 179.766 | 10209.36 | 1.86125 | 0.5 | 0.5 | 3 | Heating | 1.8598 | 0.001449679
179.287 | 180.262 | 10212.36 | 1.87025 | 0.5 | 0.496 | 3 | Heating | 1.869112 | 0.001138087
179.787 | 180.762 | 10215.36 | 1.88035 | 0.5 | 0.5 | 3 | Heating | 1.878522 | 0.001828158
180.283 | 181.254 | 10218.36 | 1.88945 | 0.496 | 0.492 | 3 | Heating | 1.887804 | 0.001645642
180.783 | 181.754 | 10221.36 | 1.89955 | 0.5 | 0.5 | 3 | Heating | 1.897262 | 0.002288296
181.283 | 182.254 | 10224.36 | 1.90885 | 0.5 | 0.5 | 3 | Heating | 1.906744 | 0.002106486
181.783 | 182.75 | 10227.36 | 1.9181 | 0.5 | 0.496 | 3 | Heating | 1.916174 | 0.001925987
182.283 | 183.25 | 10230.36 | 1.92765 | 0.5 | 0.5 | 3 | Heating | 1.925706 | 0.001944319
182.779 | 183.754 | 10233.36 | 1.93665 | 0.496 | 0.504 | 3 | Heating | 1.93534 | 0.001310494
183.279 | 184.25 | 10236.36 | 1.9463 | 0.5 | 0.496 | 3 | Heating | 1.944846 | 0.001453821
183.779 | 184.745 | 10239.36 | 1.9515 | 0.5 | 0.495 | 3 | Heating | 1.95436 | -0.002859537
184.279 | 185.25 | 10242.36 | 1.95415 | 0.5 | 0.505 | 3 | Heating | 1.964092 | -0.009942078
184.779 | 185.745 | 10245.36 | 1.96615 | 0.5 | 0.495 | 3 | Heating | 1.973659 | -0.007508729
185.275 | 186.245 | 10248.36 | 1.9827 | 0.496 | 0.5 | 3 | Heating | 1.983349 | -0.0006493568
185.775 | 186.745 | 10251.36 | 1.99345 | 0.5 | 0.5 | 3 | Heating | 1.993068 | 0.0003821571
186.275 | 187.25 | 10254.36 | 2.0039 | 0.5 | 0.505 | 3 | Heating | 2.002912 | 0.0009878235
186.775 | 187.745 | 10257.36 | 2.01285 | 0.5 | 0.495 | 3 | Heating | 2.01259 | 0.0002600979
187.275 | 188.237 | 10260.36 | 2.02255 | 0.5 | 0.492 | 3 | Heating | 2.022237 | 0.0003128684
187.77 | 188.741 | 10263.36 | 2.0318 | 0.495 | 0.504 | 3 | Heating | 2.032149 | -0.000349143
188.27 | 189.241 | 10266.36 | 2.0426 | 0.5 | 0.5 | 3 | Heating | 2.042012 | 0.0005876494
188.77 | 189.737 | 10269.36 | 2.05245 | 0.5 | 0.496 | 3 | Heating | 2.051826 | 0.000623586
189.27 | 190.237 | 10272.36 | 2.06175 | 0.5 | 0.5 | 3 | Heating | 2.06175 | -4.884981e-15
189.77 | 190.733 | 10275.36 | 2.07025 | 0.5 | 0.496 | 3 | Heating | 2.071625 | -0.001374703
190.266 | 191.229 | 10278.36 | 2.08145 | 0.496 | 0.496 | 3 | Heating | 2.08153 | -8.01579e-05
190.766 | 191.733 | 10281.36 | 2.0912 | 0.5 | 0.504 | 3 | Heating | 2.091627 | -0.0004272593
191.266 | 192.229 | 10284.36 | 2.0986 | 0.5 | 0.496 | 3 | Heating | 2.101596 | -0.002995838
191.766 | 192.729 | 10287.36 | 2.1084 | 0.5 | 0.5 | 3 | Heating | 2.111677 | -0.003277061
192.266 | 193.229 | 10290.36 | 2.11995 | 0.5 | 0.5 | 3 | Heating | 2.121791 | -0.001841044
192.762 | 193.725 | 10293.36 | 2.1316 | 0.496 | 0.496 | 3 | Heating | 2.131857 | -0.0002568542
193.262 | 194.229 | 10296.36 | 2.14205 | 0.5 | 0.504 | 3 | Heating | 2.142119 | -6.879904e-05
193.762 | 194.729 | 10299.36 | 2.1521 | 0.5 | 0.5 | 3 | Heating | 2.152333 | -0.0002333276
194.262 | 195.225 | 10302.36 | 2.1625 | 0.5 | 0.496 | 3 | Heating | 2.1625 | -1.776357e-15
194.762 | 195.729 | 10305.36 | 2.1733 | 0.5 | 0.504 | 3 | Heating | 2.172866 | 0.0004344237
195.258 | 196.22 | 10308.36 | 2.1828 | 0.496 | 0.491 | 3 | Heating | 2.182998 | -0.0001980078
195.758 | 196.716 | 10311.36 | 2.1932 | 0.5 | 0.496 | 3 | Heating | 2.193268 | -6.828071e-05
196.258 | 197.216 | 10314.36 | 2.20305 | 0.5 | 0.5 | 3 | Heating | 2.203657 | -0.0006070094
196.758 | 197.712 | 10317.36 | 2.2134 | 0.5 | 0.496 | 3 | Heating | 2.213998 | -0.0005983456
197.258 | 198.212 | 10320.36 | 2.22375 | 0.5 | 0.5 | 3 | Heating | 2.224459 | -0.0007094605
197.754 | 198.712 | 10323.36 | 2.234 | 0.496 | 0.5 | 3 | Heating | 2.234957 | -0.0009574793
198.254 | 199.2 | 10326.36 | 2.24495 | 0.5 | 0.488 | 3 | Heating | 2.245239 | -0.0002894931
198.754 | 199.704 | 10329.36 | 2.2553 | 0.5 | 0.504 | 3 | Heating | 2.255896 | -0.0005962744
199.254 | 200.204 | 10332.36 | 2.2653 | 0.5 | 0.5 | 3 | Heating
199.754 | 200.695 | 10335.36 | 2.2757 | 0.5 | 0.491 | 3 | Heating
200.254 | 201.195 | 10338.36 | 2.2854 | 0.5 | 0.5 | 3 | Heating
200.75 | 201.691 | 10341.36 | 2.2949 | 0.496 | 0.496 | 3 | Heating
201.25 | 202.191 | 10344.36 | 2.3061 | 0.5 | 0.5 | 3 | Heating
201.75 | 202.687 | 10347.36 | 2.31695 | 0.5 | 0.496 | 3 | Heating
202.25 | 203.187 | 10350.36 | 2.3271 | 0.5 | 0.5 | 3 | Heating
202.75 | 203.683 | 10353.36 | 2.3372 | 0.5 | 0.496 | 3 | Heating
203.245 | 204.183 | 10356.36 | 2.34815 | 0.495 | 0.5 | 3 | Heating
203.745 | 204.679 | 10359.36 | 2.35925 | 0.5 | 0.496 | 3 | Heating
204.245 | 205.179 | 10362.36 | 2.3694 | 0.5 | 0.5 | 3 | Heating
204.745 | 205.679 | 10365.36 | 2.3801 | 0.5 | 0.5 | 3 | Heating
205.245 | 206.175 | 10368.36 | 2.39135 | 0.5 | 0.496 | 3 | Heating
205.741 | 206.67 | 10371.36 | 2.40205 | 0.496 | 0.495 | 3 | Heating
206.241 | 207.17 | 10374.36 | 2.41275 | 0.5 | 0.5 | 3 | Heating
206.741 | 207.666 | 10377.36 | 2.42305 | 0.5 | 0.496 | 3 | Heating
207.241 | 208.166 | 10380.36 | 2.43415 | 0.5 | 0.5 | 3 | Heating
207.741 | 208.662 | 10383.36 | 2.44435 | 0.5 | 0.496 | 3 | Heating
208.237 | 209.162 | 10386.36 | 2.45515 | 0.496 | 0.5 | 3 | Heating
208.737 | 209.662 | 10389.36 | 2.4664 | 0.5 | 0.5 | 3 | Heating
209.237 | 210.158 | 10392.36 | 2.47735 | 0.5 | 0.496 | 3 | Heating
209.737 | 210.654 | 10395.36 | 2.48855 | 0.5 | 0.496 | 3 | Heating
210.237 | 211.154 | 10398.36 | 2.4992 | 0.5 | 0.5 | 3 | Heating
210.733 | 211.654 | 10401.36 | 2.5101 | 0.496 | 0.5 | 3 | Heating
211.233 | 212.15 | 10404.36 | 2.5213 | 0.5 | 0.496 | 3 | Heating
211.733 | 212.645 | 10407.36 | 2.5324 | 0.5 | 0.495 | 3 | Heating
212.233 | 213.15 | 10410.36 | 2.54345 | 0.5 | 0.505 | 3 | Heating
212.733 | 213.645 | 10413.36 | 2.55435 | 0.5 | 0.495 | 3 | Heating
213.229 | 214.145 | 10416.36 | 2.56535 | 0.496 | 0.5 | 3 | Heating
213.729 | 214.641 | 10419.36 | 2.5757 | 0.5 | 0.496 | 3 | Heating
214.229 | 215.141 | 10422.36 | 2.58695 | 0.5 | 0.5 | 3 | Heating
214.729 | 215.641 | 10425.36 | 2.59865 | 0.5 | 0.5 | 3 | Heating
215.229 | 216.137 | 10428.36 | 2.60975 | 0.5 | 0.496 | 3 | Heating
215.725 | 216.637 | 10431.36 | 2.62095 | 0.496 | 0.5 | 3 | Heating
216.225 | 217.133 | 10434.36 | 2.6319 | 0.5 | 0.496 | 3 | Heating
216.725 | 217.629 | 10437.36 | 2.64255 | 0.5 | 0.496 | 3 | Heating
217.225 | 218.133 | 10440.36 | 2.6539 | 0.5 | 0.504 | 3 | Heating
217.725 | 218.629 | 10443.36 | 2.66485 | 0.5 | 0.496 | 3 | Heating
218.22 | 219.129 | 10446.36 | 2.6708 | 0.495 | 0.5 | 3 | Heating
218.72 | 219.62 | 10449.36 | 2.68565 | 0.5 | 0.491 | 3 | Heating
219.22 | 220.125 | 10452.36 | 2.6982 | 0.5 | 0.505 | 3 | Heating
219.72 | 220.62 | 10455.36 | 2.71 | 0.5 | 0.495 | 3 | Heating
220.22 | 221.12 | 10458.36 | 2.7213 | 0.5 | 0.5 | 3 | Heating
220.716 | 221.616 | 10461.36 | 2.7336 | 0.496 | 0.496 | 3 | Heating
221.216 | 222.116 | 10464.36 | 2.7444 | 0.5 | 0.5 | 3 | Heating
221.716 | 222.62 | 10467.36 | 2.7559 | 0.5 | 0.504 | 3 | Heating
222.216 | 223.12 | 10470.36 | 2.76755 | 0.5 | 0.5 | 3 | Heating
222.716 | 223.612 | 10473.36 | 2.77905 | 0.5 | 0.492 | 3 | Heating
223.212 | 224.112 | 10476.36 | 2.79055 | 0.496 | 0.5 | 3 | Heating
223.712 | 224.612 | 10479.36 | 2.80195 | 0.5 | 0.5 | 3 | Heating
224.212 | 225.108 | 10482.36 | 2.8145 | 0.5 | 0.496 | 3 | Heating
224.712 | 225.608 | 10485.36 | 2.8258 | 0.5 | 0.5 | 3 | Heating
225.212 | 226.112 | 10488.36 | 2.8375 | 0.5 | 0.504 | 3 | Heating
225.708 | 226.604 | 10491.36 | 2.84855 | 0.496 | 0.492 | 3 | Heating
226.208 | 227.1 | 10494.36 | 2.86075 | 0.5 | 0.496 | 3 | Heating
226.708 | 227.604 | 10497.36 | 2.8726 | 0.5 | 0.504 | 3 | Heating
227.208 | 228.095 | 10500.36 | 2.88495 | 0.5 | 0.491 | 3 | Heating
227.708 | 228.6 | 10503.36 | 2.89675 | 0.5 | 0.505 | 3 | Heating
228.204 | 229.095 | 10506.36 | 2.9083 | 0.496 | 0.495 | 3 | Heating
228.704 | 229.595 | 10509.36 | 2.9204 | 0.5 | 0.5 | 3 | Heating
229.204 | 230.1 | 10512.36 | 2.9317 | 0.5 | 0.505 | 3 | Heating
229.704 | 230.591 | 10515.36 | 2.94385 | 0.5 | 0.491 | 3 | Heating
230.204 | 231.095 | 10518.36 | 2.95605 | 0.5 | 0.504 | 3 | Heating
230.7 | 231.595 | 10521.36 | 2.969 | 0.496 | 0.5 | 3 | Heating
231.2 | 232.095 | 10524.36 | 2.97995 | 0.5 | 0.5 | 3 | Heating
231.7 | 232.591 | 10527.36 | 2.9919 | 0.5 | 0.496 | 3 | Heating
232.2 | 233.091 | 10530.36 | 3.00425 | 0.5 | 0.5 | 3 | Heating
232.7 | 233.587 | 10533.36 | 3.0164 | 0.5 | 0.496 | 3 | Heating
233.2 | 234.087 | 10536.36 | 3.0284 | 0.5 | 0.5 | 3 | Heating
233.695 | 234.583 | 10539.36 | 3.04065 | 0.495 | 0.496 | 3 | Heating
234.195 | 235.087 | 10542.36 | 3.0527 | 0.5 | 0.504 | 3 | Heating
234.695 | 235.587 | 10545.36 | 3.06505 | 0.5 | 0.5 | 3 | Heating
235.195 | 236.083 | 10548.36 | 3.0769 | 0.5 | 0.496 | 3 | Heating
235.695 | 236.583 | 10551.36 | 3.0895 | 0.5 | 0.5 | 3 | Heating
236.191 | 237.079 | 10554.36 | 3.10195 | 0.496 | 0.496 | 3 | Heating
236.691 | 237.583 | 10557.36 | 3.11425 | 0.5 | 0.504 | 3 | Heating
237.191 | 238.079 | 10560.36 | 3.12755 | 0.5 | 0.496 | 3 | Heating
237.691 | 238.575 | 10563.36 | 3.1395 | 0.5 | 0.496 | 3 | Heating
238.191 | 239.079 | 10566.36 | 3.1521 | 0.5 | 0.504 | 3 | Heating
238.687 | 239.579 | 10569.36 | 3.1642 | 0.496 | 0.5 | 3 | Heating
239.187 | 240.075 | 10572.36 | 3.17725 | 0.5 | 0.496 | 3 | Heating
239.687 | 240.575 | 10575.36 | 3.1897 | 0.5 | 0.5 | 3 | Heating
240.187 | 241.079 | 10578.36 | 3.20275 | 0.5 | 0.504 | 3 | Heating
240.687 | 241.575 | 10581.36 | 3.2146 | 0.5 | 0.496 | 3 | Heating
241.183 | 242.079 | 10584.36 | 3.22765 | 0.496 | 0.504 | 3 | Heating
241.683 | 242.57 | 10587.36 | 3.2407 | 0.5 | 0.491 | 3 | Heating
242.183 | 243.075 | 10590.36 | 3.2532 | 0.5 | 0.505 | 3 | Heating
242.683 | 243.57 | 10593.36 | 3.2665 | 0.5 | 0.495 | 3 | Heating
243.183 | 244.075 | 10596.36 | 3.27935 | 0.5 | 0.505 | 3 | Heating
243.679 | 244.575 | 10599.36 | 3.2916 | 0.496 | 0.5 | 3 | Heating
244.179 | 245.07 | 10602.36 | 3.30495 | 0.5 | 0.495 | 3 | Heating
244.679 | 245.57 | 10605.36 | 3.31795 | 0.5 | 0.5 | 3 | Heating
245.179 | 246.07 | 10608.36 | 3.3303 | 0.5 | 0.5 | 3 | Heating
245.679 | 246.57 | 10611.36 | 3.3433 | 0.5 | 0.5 | 3 | Heating
246.175 | 247.062 | 10614.36 | 3.3562 | 0.496 | 0.492 | 3 | Heating
246.675 | 247.566 | 10617.36 | 3.3688 | 0.5 | 0.504 | 3 | Heating
247.175 | 248.062 | 10620.36 | 3.3819 | 0.5 | 0.496 | 3 | Heating
247.675 | 248.562 | 10623.36 | 3.39535 | 0.5 | 0.5 | 3 | Heating
248.175 | 249.066 | 10626.36 | 3.40845 | 0.5 | 0.504 | 3 | Heating
248.67 | 249.558 | 10629.36 | 3.4216 | 0.495 | 0.492 | 3 | Heating
249.17 | 250.058 | 10632.36 | 3.4342 | 0.5 | 0.5 | 3 | Heating
249.67 | 250.558 | 10635.36 | 3.4485 | 0.5 | 0.5 | 3 | Heating
250.17 | 251.058 | 10638.36 | 3.46135 | 0.5 | 0.5 | 3 | Heating
250.67 | 251.558 | 10641.36 | 3.4744 | 0.5 | 0.5 | 3 | Heating
251.166 | 252.054 | 10644.36 | 3.4874 | 0.496 | 0.496 | 3 | Heating
251.666 | 252.55 | 10647.36 | 3.50045 | 0.5 | 0.496 | 3 | Heating
252.166 | 253.045 | 10650.36 | 3.51395 | 0.5 | 0.495 | 3 | Heating
252.666 | 253.545 | 10653.36 | 3.5267 | 0.5 | 0.5 | 3 | Heating
253.166 | 254.041 | 10656.36 | 3.54065 | 0.5 | 0.496 | 3 | Heating
253.662 | 254.545 | 10659.36 | 3.55385 | 0.496 | 0.504 | 3 | Heating
254.162 | 255.037 | 10662.36 | 3.56765 | 0.5 | 0.492 | 3 | Heating
254.662 | 255.541 | 10665.36 | 3.58175 | 0.5 | 0.504 | 3 | Heating
255.162 | 256.037 | 10668.36 | 3.59485 | 0.5 | 0.496 | 3 | Heating
255.662 | 256.533 | 10671.36 | 3.60805 | 0.5 | 0.496 | 3 | Heating
256.158 | 257.029 | 10674.36 | 3.6218 | 0.496 | 0.496 | 3 | Heating
256.658 | 257.529 | 10677.36 | 3.63535 | 0.5 | 0.5 | 3 | Heating
257.158 | 258.025 | 10680.36 | 3.64925 | 0.5 | 0.496 | 3 | Heating
257.658 | 258.525 | 10683.36 | 3.6629 | 0.5 | 0.5 | 3 | Heating
258.158 | 259.02 | 10686.36 | 3.67625 | 0.5 | 0.495 | 3 | Heating
258.654 | 259.516 | 10689.36 | 3.68955 | 0.496 | 0.496 | 3 | Heating
259.154 | 260.016 | 10692.36 | 3.7036 | 0.5 | 0.5 | 3 | Heating
259.654 | 260.512 | 10695.36 | 3.71665 | 0.5 | 0.496 | 3 | Heating
260.154 | 261.012 | 10698.36 | 3.7312 | 0.5 | 0.5 | 3 | Heating
260.654 | 261.516 | 10701.36 | 3.7457 | 0.5 | 0.504 | 3 | Heating
261.15 | 262.012 | 10704.36 | 3.75935 | 0.496 | 0.496 | 3 | Heating
261.65 | 262.508 | 10707.36 | 3.7731 | 0.5 | 0.496 | 3 | Heating
262.15 | 263.008 | 10710.36 | 3.78745 | 0.5 | 0.5 | 3 | Heating
262.65 | 263.504 | 10713.36 | 3.80155 | 0.5 | 0.496 | 3 | Heating
263.15 | 264.004 | 10716.36 | 3.81585 | 0.5 | 0.5 | 3 | Heating
263.65 | 264.5 | 10719.36 | 3.82925 | 0.5 | 0.496 | 3 | Heating
264.145 | 265 | 10722.36 | 3.8435 | 0.495 | 0.5 | 3 | Heating
264.645 | 265.495 | 10725.36 | 3.8586 | 0.5 | 0.495 | 3 | Heating
265.145 | 265.991 | 10728.36 | 3.87285 | 0.5 | 0.496 | 3 | Heating
265.645 | 266.491 | 10731.36 | 3.88715 | 0.5 | 0.5 | 3 | Heating
266.145 | 267 | 10734.36 | 3.90145 | 0.5 | 0.509 | 3 | Heating
266.641 | 267.487 | 10737.36 | 3.91585 | 0.496 | 0.487 | 3 | Heating
267.141 | 267.987 | 10740.36 | 3.93025 | 0.5 | 0.5 | 3 | Heating
267.641 | 268.487 | 10743.36 | 3.94495 | 0.5 | 0.5 | 3 | Heating
268.141 | 268.987 | 10746.36 | 3.95955 | 0.5 | 0.5 | 3 | Heating
268.641 | 269.487 | 10749.36 | 3.9742 | 0.5 | 0.5 | 3 | Heating
269.137 | 269.983 | 10752.36 | 3.9882 | 0.496 | 0.496 | 3 | Heating
269.637 | 270.483 | 10755.36 | 4.0035 | 0.5 | 0.5 | 3 | Heating
270.137 | 270.987 | 10758.36 | 4.01805 | 0.5 | 0.504 | 3 | Heating
270.637 | 271.479 | 10761.36 | 4.03305 | 0.5 | 0.492 | 3 | Heating
271.137 | 271.983 | 10764.36 | 4.04775 | 0.5 | 0.504 | 3 | Heating
271.633 | 272.479 | 10767.36 | 4.06255 | 0.496 | 0.496 | 3 | Heating
272.133 | 272.979 | 10770.36 | 4.0776 | 0.5 | 0.5 | 3 | Heating
272.633 | 273.479 | 10773.36 | 4.09205 | 0.5 | 0.5 | 3 | Heating
273.133 | 273.975 | 10776.36 | 4.10725 | 0.5 | 0.496 | 3 | Heating
273.633 | 274.466 | 10779.36 | 4.1217 | 0.5 | 0.491 | 3 | Heating
274.129 | 274.975 | 10782.36 | 4.13735 | 0.496 | 0.509 | 3 | Heating
274.629 | 275.47 | 10785.36 | 4.1522 | 0.5 | 0.495 | 3 | Heating
275.129 | 275.975 | 10788.36 | 4.167 | 0.5 | 0.505 | 3 | Heating
275.629 | 276.47 | 10791.36 | 4.1827 | 0.5 | 0.495 | 3 | Heating
276.129 | 276.966 | 10794.36 | 4.19765 | 0.5 | 0.496 | 3 | Heating
276.625 | 277.466 | 10797.36 | 4.2126 | 0.496 | 0.5 | 3 | Heating
277.125 | 277.97 | 10800.36 | 4.2277 | 0.5 | 0.504 | 3 | Heating
277.625 | 278.466 | 10803.36 | 4.24325 | 0.5 | 0.496 | 3 | Heating
278.125 | 278.966 | 10806.36 | 4.2589 | 0.5 | 0.5 | 3 | Heating
278.625 | 279.462 | 10809.36 | 4.2741 | 0.5 | 0.496 | 3 | Heating
279.12 | 279.962 | 10812.36 | 4.289 | 0.495 | 0.5 | 3 | Heating
279.62 | 280.462 | 10815.36 | 4.3044 | 0.5 | 0.5 | 3 | Heating
280.12 | 280.958 | 10818.36 | 4.32055 | 0.5 | 0.496 | 3 | Heating
280.62 | 281.458 | 10821.36 | 4.33595 | 0.5 | 0.5 | 3 | Heating
281.12 | 281.954 | 10824.36 | 4.3513 | 0.5 | 0.496 | 3 | Heating
281.616 | 282.454 | 10827.36 | 4.36635 | 0.496 | 0.5 | 3 | Heating
282.116 | 282.954 | 10830.36 | 4.38235 | 0.5 | 0.5 | 3 | Heating
282.616 | 283.458 | 10833.36 | 4.3988 | 0.5 | 0.504 | 3 | Heating
283.116 | 283.954 | 10836.36 | 4.41495 | 0.5 | 0.496 | 3 | Heating
283.616 | 284.45 | 10839.36 | 4.4305 | 0.5 | 0.496 | 3 | Heating
284.112 | 284.95 | 10842.36 | 4.4463 | 0.496 | 0.5 | 3 | Heating
284.612 | 285.45 | 10845.36 | 4.4623 | 0.5 | 0.5 | 3 | Heating
285.112 | 285.95 | 10848.36 | 4.47855 | 0.5 | 0.5 | 3 | Heating
285.612 | 286.441 | 10851.36 | 4.49475 | 0.5 | 0.491 | 3 | Heating
286.112 | 286.941 | 10854.36 | 4.5101 | 0.5 | 0.5 | 3 | Heating
286.608 | 287.445 | 10857.36 | 4.5256 | 0.496 | 0.504 | 3 | Heating
287.108 | 287.941 | 10860.36 | 4.54265 | 0.5 | 0.496 | 3 | Heating
287.608 | 288.445 | 10863.36 | 4.5588 | 0.5 | 0.504 | 3 | Heating
288.108 | 288.945 | 10866.36 | 4.5756 | 0.5 | 0.5 | 3 | Heating
288.608 | 289.441 | 10869.36 | 4.5923 | 0.5 | 0.496 | 3 | Heating
289.104 | 289.945 | 10872.36 | 4.60845 | 0.496 | 0.504 | 3 | Heating
289.604 | 290.441 | 10875.36 | 4.62435 | 0.5 | 0.496 | 3 | Heating | 4.62435 | -1.421085e-14
290.104 | 290.941 | 10878.36 | 4.64075 | 0.5 | 0.5 | 3 | Heating | 4.641125 | -0.0003754369
290.604 | 291.441 | 10881.36 | 4.6573 | 0.5 | 0.5 | 3 | Heating | 4.657887 | -0.0005870233
291.104 | 291.941 | 10884.36 | 4.67385 | 0.5 | 0.5 | 3 | Heating | 4.674635 | -0.0007854733
291.6 | 292.437 | 10887.36 | 4.68855 | 0.496 | 0.496 | 3 | Heating | 4.691238 | -0.00268766
292.1 | 292.937 | 10890.36 | 4.7068 | 0.5 | 0.5 | 3 | Heating | 4.707962 | -0.001162069
292.6 | 293.437 | 10893.36 | 4.7235 | 0.5 | 0.5 | 3 | Heating | 4.724675 | -0.001175477
293.1 | 293.937 | 10896.36 | 4.741 | 0.5 | 0.5 | 3 | Heating | 4.741379 | -0.0003785991
293.6 | 294.429 | 10899.36 | 4.75765 | 0.5 | 0.492 | 3 | Heating | 4.757805 | -0.0001551227
294.1 | 294.933 | 10902.36 | 4.77455 | 0.5 | 0.504 | 3 | Heating | 4.774623 | -7.339325e-05
294.595 | 295.433 | 10905.36 | 4.7913 | 0.495 | 0.5 | 3 | Heating | 4.7913 | 0
295.095 | 295.92 | 10908.36 | 4.80785 | 0.5 | 0.487 | 3 | Heating | 4.807536 | 0.0003141405
295.595 | 296.433 | 10911.36 | 4.82465 | 0.5 | 0.513 | 3 | Heating | 4.824632 | 1.83839e-05
296.095 | 296.929 | 10914.36 | 4.8406 | 0.5 | 0.496 | 3 | Heating | 4.841155 | -0.0005548236
296.595 | 297.429 | 10917.36 | 4.8581 | 0.5 | 0.5 | 3 | Heating | 4.857806 | 0.0002939952
297.091 | 297.929 | 10920.36 | 4.8737 | 0.496 | 0.5 | 3 | Heating | 4.874453 | -0.0007525985
297.591 | 298.429 | 10923.36 | 4.89115 | 0.5 | 0.5 | 3 | Heating | 4.891095 | 5.468119e-05
298.091 | 298.929 | 10926.36 | 4.9069 | 0.5 | 0.5 | 3 | Heating | 4.907735 | -0.0008348795
298.591 | 299.433 | 10929.36 | 4.9228 | 0.5 | 0.504 | 3 | Heating | 4.924505 | -0.001705083
299.091 | 299.929 | 10932.36 | 4.93925 | 0.5 | 0.496 | 3 | Heating | 4.941007 | -0.001757377
299.587 | 300.425 | 10935.36 | 4.9554 | 0.496 | 0.496 | 3 | Heating | 4.957509 | -0.00210867
300.087 | 300.933 | 10938.36 | 4.9713 | 0.5 | 0.508 | 3 | Heating | 4.974409 | -0.003108876
300.587 | 301.429 | 10941.36 | 4.9876 | 0.5 | 0.496 | 3 | Heating | 4.99091 | -0.003310274
301.087 | 301.929 | 10944.36 | 5.0038 | 0.5 | 0.5 | 3 | Heating | 5.007546 | -0.003745868
301.587 | 302.429 | 10947.36 | 5.0201 | 0.5 | 0.5 | 3 | Heating | 5.024183 | -0.004083299
302.083 | 302.925 | 10950.36 | 5.0366 | 0.496 | 0.496 | 3 | Heating | 5.04069 | -0.00409015
302.583 | 303.425 | 10953.36 | 5.0532 | 0.5 | 0.5 | 3 | Heating | 5.057333 | -0.004133369
303.083 | 303.92 | 10956.36 | 5.06975 | 0.5 | 0.495 | 3 | Heating | 5.073814 | -0.004064067
303.583 | 304.425 | 10959.36 | 5.0859 | 0.5 | 0.505 | 3 | Heating | 5.090632 | -0.00473244
304.083 | 304.92 | 10962.36 | 5.10335 | 0.5 | 0.495 | 3 | Heating | 5.107123 | -0.003773119
304.579 | 305.42 | 10965.36 | 5.12015 | 0.496 | 0.5 | 3 | Heating | 5.123786 | -0.003636449
305.079 | 305.92 | 10968.36 | 5.13735 | 0.5 | 0.5 | 3 | Heating | 5.140457 | -0.003106602
305.579 | 306.42 | 10971.36 | 5.1552 | 0.5 | 0.5 | 3 | Heating | 5.157134 | -0.001934289
306.079 | 306.916 | 10974.36 | 5.17205 | 0.5 | 0.496 | 3 | Heating | 5.173687 | -0.001636704
306.579 | 307.416 | 10977.36 | 5.1887 | 0.5 | 0.5 | 3 | Heating | 5.190382 | -0.00168153
307.075 | 307.916 | 10980.36 | 5.2066 | 0.496 | 0.5 | 3 | Heating | 5.207086 | -0.0004860265
307.575 | 308.416 | 10983.36 | 5.2242 | 0.5 | 0.5 | 3 | Heating | 5.223801 | 0.0003990914
308.075 | 308.916 | 10986.36 | 5.24245 | 0.5 | 0.5 | 3 | Heating | 5.240527 | 0.00192311
308.575 | 309.408 | 10989.36 | 5.2605 | 0.5 | 0.492 | 3 | Heating | 5.256997 | 0.003503218
309.075 | 309.908 | 10992.36 | 5.27815 | 0.5 | 0.5 | 3 | Heating | 5.273747 | 0.004403103
309.57 | 310.408 | 10995.36 | 5.29645 | 0.495 | 0.5 | 3 | Heating | 5.29051 | 0.005939759
310.07 | 310.908 | 10998.36 | 5.31375 | 0.5 | 0.5 | 3 | Heating | 5.307288 | 0.006462472
310.57 | 311.404 | 11001.36 | 5.33275 | 0.5 | 0.496 | 3 | Heating | 5.323945 | 0.008804923
311.07 | 311.908 | 11004.36 | 5.3512 | 0.5 | 0.504 | 3 | Heating | 5.340887 | 0.01031321
311.57 | 312.412 | 11007.36 | 5.36985 | 0.5 | 0.504 | 3 | Heating | 5.357845 | 0.01200516
312.066 | 312.908 | 11010.36 | 5.38755 | 0.496 | 0.496 | 3 | Heating | 5.37455 | 0.01299961
312.566 | 313.408 | 11013.36 | 5.40825 | 0.5 | 0.5 | 3 | Heating | 5.391408 | 0.0168419
313.066 | 313.908 | 11016.36 | 5.4268 | 0.5 | 0.5 | 3 | Heating | 5.408284 | 0.01851597
313.566 | 314.404 | 11019.36 | 5.4448 | 0.5 | 0.496 | 3 | Heating | 5.425044 | 0.01975633
314.066 | 314.904 | 11022.36 | 5.46395 | 0.5 | 0.5 | 3 | Heating | 5.441958 | 0.02199196
314.562 | 315.4 | 11025.36 | 5.48285 | 0.496 | 0.496 | 3 | Heating | 5.458757 | 0.02409278
315.062 | 315.904 | 11028.36 | 5.50085 | 0.5 | 0.504 | 3 | Heating | 5.475849 | 0.02500141
315.562 | 316.4 | 11031.36 | 5.5206 | 0.5 | 0.496 | 3 | Heating | 5.49269 | 0.02790972
316.062 | 316.891 | 11034.36 | 5.5398 | 0.5 | 0.491 | 3 | Heating | 5.509384 | 0.03041601
316.562 | 317.4 | 11037.36 | 5.5597 | 0.5 | 0.509 | 3 | Heating | 5.526713 | 0.03298667
317.058 | 317.895 | 11040.36 | 5.5791 | 0.496 | 0.495 | 3 | Heating | 5.54359 | 0.03551021
317.558 | 318.395 | 11043.36 | 5.59885 | 0.5 | 0.5 | 3 | Heating | 5.560661 | 0.03818876
318.058 | 318.887 | 11046.36 | 5.6189 | 0.5 | 0.492 | 3 | Heating | 5.577484 | 0.04141572
318.558 | 319.391 | 11049.36 | 5.63915 | 0.5 | 0.504 | 3 | Heating | 5.594744 | 0.0444062
319.058 | 319.887 | 11052.36 | 5.65945 | 0.5 | 0.496 | 3 | Heating | 5.611756 | 0.0476941
319.554 | 320.387 | 11055.36 | 5.6802 | 0.496 | 0.5 | 3 | Heating | 5.628933 | 0.05126743
320.054 | 320.887 | 11058.36 | 5.7004 | 0.5 | 0.5 | 3 | Heating | 5.646137 | 0.05426256
320.554 | 321.387 | 11061.36 | 5.72155 | 0.5 | 0.5 | 3 | Heating | 5.663371 | 0.0581788
321.054 | 321.883 | 11064.36 | 5.7415 | 0.5 | 0.496 | 3 | Heating | 5.680496 | 0.06100364
321.554 | 322.383 | 11067.36 | 5.7628 | 0.5 | 0.5 | 3 | Heating | 5.69779 | 0.06501018
322.05 | 322.875 | 11070.36 | 5.78475 | 0.496 | 0.492 | 3 | Heating | 5.714837 | 0.06991311
322.55 | 323.375 | 11073.36 | 5.80525 | 0.5 | 0.5 | 3 | Heating | 5.732193 | 0.07305736
323.05 | 323.875 | 11076.36 | 5.8269 | 0.5 | 0.5 | 3 | Heating | 5.749581 | 0.07731915
323.55 | 324.366 | 11079.36 | 5.84925 | 0.5 | 0.491 | 3 | Heating | 5.766688 | 0.08256166
324.05 | 324.87 | 11082.36 | 5.8711 | 0.5 | 0.504 | 3 | Heating | 5.784283 | 0.08681724
324.55 | 325.366 | 11085.36 | 5.89435 | 0.5 | 0.496 | 3 | Heating | 5.801632 | 0.09271778
325.045 | 325.862 | 11088.36 | 5.91735 | 0.495 | 0.496 | 3 | Heating | 5.819016 | 0.09833359
325.545 | 326.366 | 11091.36 | 5.93995 | 0.5 | 0.504 | 3 | Heating | 5.836717 | 0.1032327
326.045 | 326.866 | 11094.36 | 5.9635 | 0.5 | 0.5 | 3 | Heating | 5.854315 | 0.1091854
326.545 | 327.362 | 11097.36 | 5.98785 | 0.5 | 0.496 | 3 | Heating | 5.871808 | 0.116042
327.045 | 327.862 | 11100.36 | 6.0122 | 0.5 | 0.5 | 3 | Heating | 5.889481 | 0.1227194
327.541 | 328.362 | 11103.36 | 6.03675 | 0.496 | 0.5 | 3 | Heating | 5.907192 | 0.129558
328.041 | 328.854 | 11106.36 | 6.06125 | 0.5 | 0.492 | 3 | Heating | 5.924659 | 0.1365913
328.541 | 329.358 | 11109.36 | 6.08765 | 0.5 | 0.504 | 3 | Heating | 5.942592 | 0.1450582
329.041 | 329.854 | 11112.36 | 6.1132 | 0.5 | 0.496 | 3 | Heating | 5.960281 | 0.1529191
329.541 | 330.354 | 11115.36 | 6.14025 | 0.5 | 0.5 | 3 | Heating | 5.978154 | 0.1620957
330.037 | 330.854 | 11118.36 | 6.16885 | 0.496 | 0.5 | 3 | Heating | 5.99607 | 0.17278
330.537 | 331.35 | 11121.36 | 6.19715 | 0.5 | 0.496 | 3 | Heating | 6.013885 | 0.1832649
331.037 | 331.85 | 11124.36 | 6.2262 | 0.5 | 0.5 | 3 | Heating | 6.031887 | 0.1943126
331.537 | 332.35 | 11127.36 | 6.25745 | 0.5 | 0.5 | 3 | Heating | 6.049934 | 0.2075156
332.037 | 332.845 | 11130.36 | 6.28405 | 0.5 | 0.495 | 3 | Heating | 6.067845 | 0.2162046
332.533 | 333.345 | 11133.36 | 6.30825 | 0.496 | 0.5 | 3 | Heating | 6.085983 | 0.2222668
333.033 | 333.841 | 11136.36 | 6.34095 | 0.5 | 0.496 | 3 | Heating | 6.104022 | 0.2369281
333.533 | 334.341 | 11139.36 | 6.37455 | 0.5 | 0.5 | 3 | Heating | 6.122253 | 0.2522966
334.033 | 334.837 | 11142.36 | 6.41005 | 0.5 | 0.496 | 3 | Heating | 6.140386 | 0.2696635
334.533 | 335.337 | 11145.36 | 6.44795 | 0.5 | 0.5 | 3 | Heating | 6.158714 | 0.2892355
335.029 | 335.833 | 11148.36 | 6.48595 | 0.496 | 0.496 | 3 | Heating | 6.176945 | 0.3090052
335.529 | 336.337 | 11151.36 | 6.52675 | 0.5 | 0.504 | 3 | Heating | 6.19552 | 0.3312302
336.029 | 336.829 | 11154.36 | 6.56725 | 0.5 | 0.492 | 3 | Heating | 6.213702 | 0.3535476
336.529 | 337.333 | 11157.36 | 6.60965 | 0.5 | 0.504 | 3 | Heating | 6.23238 | 0.3772695
337.029 | 337.837 | 11160.36 | 6.6505 | 0.5 | 0.504 | 3 | Heating | 6.251112 | 0.3993883
337.525 | 338.329 | 11163.36 | 6.68875 | 0.496 | 0.492 | 3 | Heating | 6.269449 | 0.419301
338.025 | 338.833 | 11166.36 | 6.72435 | 0.5 | 0.504 | 3 | Heating | 6.288288 | 0.4360624
338.525 | 339.329 | 11169.36 | 6.75165 | 0.5 | 0.496 | 3 | Heating | 6.306881 | 0.4447687
339.025 | 339.829 | 11172.36 | 6.77005 | 0.5 | 0.5 | 3 | Heating | 6.32568 | 0.4443701
339.525 | 340.329 | 11175.36 | 6.7806 | 0.5 | 0.5 | 3 | Heating | 6.344534 | 0.4360656
340.02 | 340.825 | 11178.36 | 6.7995 | 0.495 | 0.496 | 3 | Heating | 6.363294 | 0.4362059
340.52 | 341.329 | 11181.36 | 6.7715 | 0.5 | 0.504 | 3 | Heating | 6.382414 | 0.3890857
341.02 | 341.825 | 11184.36 | 6.68875 | 0.5 | 0.496 | 3 | Heating | 6.401289 | 0.2874615
341.52 | 342.325 | 11187.36 | 6.63405 | 0.5 | 0.5 | 3 | Heating | 6.420374 | 0.2136765
342.02 | 342.825 | 11190.36 | 6.59615 | 0.5 | 0.5 | 3 | Heating | 6.439518 | 0.1566319
342.516 | 343.329 | 11193.36 | 6.5701 | 0.496 | 0.504 | 3 | Heating | 6.458877 | 0.1112233
343.016 | 343.825 | 11196.36 | 6.5575 | 0.5 | 0.496 | 3 | Heating | 6.477989 | 0.0795115
343.516 | 344.32 | 11199.36 | 6.5546 | 0.5 | 0.495 | 3 | Heating | 6.497122 | 0.05747773
344.016 | 344.812 | 11202.36 | 6.5567 | 0.5 | 0.492 | 3 | Heating | 6.516201 | 0.04049936
344.516 | 345.32 | 11205.36 | 6.56425 | 0.5 | 0.508 | 3 | Heating | 6.535964 | 0.02828648
345.012 | 345.82 | 11208.36 | 6.57535 | 0.496 | 0.5 | 3 | Heating | 6.555479 | 0.01987053
345.512 | 346.316 | 11211.36 | 6.58875 | 0.5 | 0.496 | 3 | Heating | 6.574903 | 0.01384698
346.012 | 346.812 | 11214.36 | 6.60415 | 0.5 | 0.496 | 3 | Heating | 6.594391 | 0.009759259
346.512 | 347.325 | 11217.36 | 6.6204 | 0.5 | 0.513 | 3 | Heating | 6.614615 | 0.005785363
347.012 | 347.816 | 11220.36 | 6.6374 | 0.5 | 0.491 | 3 | Heating | 6.634037 | 0.003363067
347.508 | 348.32 | 11223.36 | 6.65545 | 0.496 | 0.504 | 3 | Heating | 6.654041 | 0.001408978
348.008 | 348.816 | 11226.36 | 6.6742 | 0.5 | 0.496 | 3 | Heating | 6.673795 | 0.0004048914
348.508 | 349.32 | 11229.36 | 6.69395 | 0.5 | 0.504 | 3 | Heating | 6.693937 | 1.285742e-05
349.008 | 349.816 | 11232.36 | 6.7139 | 0.5 | 0.496 | 3 | Heating | 6.713828 | 7.159935e-05
349.508 | 350.316 | 11235.36 | 6.73395 | 0.5 | 0.5 | 3 | Heating | 6.73395 | 7.105427e-15
350.004 | 350.816 | 11238.36 | 6.7537 | 0.496 | 0.5 | 3 | Heating | 6.754143 | -0.0004425201
350.504 | 351.316 | 11241.36 | 6.77515 | 0.5 | 0.5 | 3 | Heating | 6.774407 | 0.0007433253
351.004 | 351.812 | 11244.36 | 6.79565 | 0.5 | 0.496 | 3 | Heating | 6.79458 | 0.001069803
351.504 | 352.316 | 11247.36 | 6.8163 | 0.5 | 0.504 | 3 | Heating | 6.815153 | 0.001147257
352.004 | 352.812 | 11250.36 | 6.8359 | 0.5 | 0.496 | 3 | Heating | 6.835472 | 0.0004280768
352.5 | 353.312 | 11253.36 | 6.8569 | 0.496 | 0.5 | 3 | Heating | 6.856029 | 0.000870844
353 | 353.812 | 11256.36 | 6.8774 | 0.5 | 0.5 | 3 | Heating | 6.876662 | 0.0007384131
353.5 | 354.308 | 11259.36 | 6.8967 | 0.5 | 0.496 | 3 | Heating | 6.897204 | -0.00050396
354 | 354.808 | 11262.36 | 6.91805 | 0.5 | 0.5 | 3 | Heating | 6.917988 | 6.168703e-05
354.5 | 355.308 | 11265.36 | 6.93885 | 0.5 | 0.5 | 3 | Heating | 6.93885 | -1.598721e-14
354.995 | 355.808 | 11268.36 | 6.95925 | 0.495 | 0.5 | 3 | Heating | 6.95979 | -0.0005397349
355.495 | 356.308 | 11271.36 | 6.98035 | 0.5 | 0.5 | 3 | Heating | 6.980808 | -0.0004582316
355.995 | 356.812 | 11274.36 | 7.0011 | 0.5 | 0.504 | 3 | Heating | 7.002075 | -0.0009753101
356.495 | 357.308 | 11277.36 | 7.02165 | 0.5 | 0.496 | 3 | Heating | 7.023084 | -0.001434366
356.995 | 357.808 | 11280.36 | 7.0426 | 0.5 | 0.5 | 3 | Heating | 7.044343 | -0.001743431
357.495 | 358.308 | 11283.36 | 7.0637 | 0.5 | 0.5 | 3 | Heating | 7.065684 | -0.001984113
357.991 | 358.812 | 11286.36 | 7.0843 | 0.496 | 0.504 | 3 | Heating | 7.087279 | -0.002978845
358.491 | 359.312 | 11289.36 | 7.10635 | 0.5 | 0.5 | 3 | Heating | 7.108786 | -0.00243557
358.991 | 359.808 | 11292.36 | 7.12685 | 0.5 | 0.496 | 3 | Heating | 7.130203 | -0.003353002
359.491 | 360.304 | 11295.36 | 7.14765 | 0.5 | 0.496 | 3 | Heating
359.991 | 360.808 | 11298.36 | 7.16965 | 0.5 | 0.504 | 3 | Heating
360.487 | 361.308 | 11301.36 | 7.19065 | 0.496 | 0.5 | 3 | Heating
360.987 | 361.804 | 11304.36 | 7.21195 | 0.5 | 0.496 | 3 | Heating
361.487 | 362.304 | 11307.36 | 7.23375 | 0.5 | 0.5 | 3 | Heating
361.987 | 362.804 | 11310.36 | 7.25465 | 0.5 | 0.5 | 3 | Heating
362.487 | 363.295 | 11313.36 | 7.2756 | 0.5 | 0.491 | 3 | Heating
362.983 | 363.795 | 11316.36 | 7.2975 | 0.496 | 0.5 | 3 | Heating
363.483 | 364.295 | 11319.36 | 7.3193 | 0.5 | 0.5 | 3 | Heating
363.983 | 364.791 | 11322.36 | 7.34045 | 0.5 | 0.496 | 3 | Heating
364.483 | 365.291 | 11325.36 | 7.3627 | 0.5 | 0.5 | 3 | Heating
364.983 | 365.787 | 11328.36 | 7.38435 | 0.5 | 0.496 | 3 | Heating
365.479 | 366.291 | 11331.36 | 7.4062 | 0.496 | 0.504 | 3 | Heating
365.979 | 366.783 | 11334.36 | 7.429 | 0.5 | 0.492 | 3 | Heating
366.479 | 367.287 | 11337.36 | 7.4499 | 0.5 | 0.504 | 3 | Heating
366.979 | 367.787 | 11340.36 | 7.472 | 0.5 | 0.5 | 3 | Heating
367.479 | 368.283 | 11343.36 | 7.49445 | 0.5 | 0.496 | 3 | Heating
367.975 | 368.779 | 11346.36 | 7.51645 | 0.496 | 0.496 | 3 | Heating
368.475 | 369.279 | 11349.36 | 7.53775 | 0.5 | 0.5 | 3 | Heating
368.975 | 369.779 | 11352.36 | 7.56 | 0.5 | 0.5 | 3 | Heating
369.475 | 370.275 | 11355.36 | 7.58305 | 0.5 | 0.496 | 3 | Heating
369.975 | 370.775 | 11358.36 | 7.6048 | 0.5 | 0.5 | 3 | Heating
370.47 | 371.275 | 11361.36 | 7.6271 | 0.495 | 0.5 | 3 | Heating
370.97 | 371.775 | 11364.36 | 7.65015 | 0.5 | 0.5 | 3 | Heating
371.47 | 372.27 | 11367.36 | 7.6729 | 0.5 | 0.495 | 3 | Heating
371.97 | 372.766 | 11370.36 | 7.69595 | 0.5 | 0.496 | 3 | Heating
372.47 | 373.27 | 11373.36 | 7.71785 | 0.5 | 0.504 | 3 | Heating
372.966 | 373.766 | 11376.36 | 7.74035 | 0.496 | 0.496 | 3 | Heating
373.466 | 374.262 | 11379.36 | 7.763 | 0.5 | 0.496 | 3 | Heating
373.966 | 374.758 | 11382.36 | 7.7862 | 0.5 | 0.496 | 3 | Heating
374.466 | 375.262 | 11385.36 | 7.80875 | 0.5 | 0.504 | 3 | Heating
374.966 | 375.762 | 11388.36 | 7.83175 | 0.5 | 0.5 | 3 | Heating
375.462 | 376.258 | 11391.36 | 7.8554 | 0.496 | 0.496 | 3 | Heating
375.962 | 376.758 | 11394.36 | 7.87865 | 0.5 | 0.5 | 3 | Heating
376.462 | 377.262 | 11397.36 | 7.90115 | 0.5 | 0.504 | 3 | Heating
376.962 | 377.754 | 11400.36 | 7.92445 | 0.5 | 0.492 | 3 | Heating
377.462 | 378.258 | 11403.36 | 7.94745 | 0.5 | 0.504 | 3 | Heating
377.958 | 378.754 | 11406.36 | 7.96985 | 0.496 | 0.496 | 3 | Heating
378.458 | 379.25 | 11409.36 | 7.99355 | 0.5 | 0.496 | 3 | Heating
378.958 | 379.754 | 11412.36 | 8.0174 | 0.5 | 0.504 | 3 | Heating
379.458 | 380.25 | 11415.36 | 8.04045 | 0.5 | 0.496 | 3 | Heating

## HDPE_1_cycle1
Tp / °C | T / °C | t / s | q / W g^-1 | dTp | dT | Cycle No | Heating/Cooling/Holding | q_bl / W g^-1 | q - q_bl / W g^-1
30.245 | 31.262 | 123.07002 | 0.3806786 | 0.245 | 0.054 | 1 | Heating
30.495 | 31.45 | 126.07002 | 0.3794643 | 0.25 | 0.188 | 1 | Heating
30.741 | 31.675 | 129.07002 | 0.4974643 | 0.246 | 0.225 | 1 | Heating
30.991 | 31.916 | 132.07002 | 0.6079643 | 0.25 | 0.241 | 1 | Heating
31.241 | 32.158 | 135.07002 | 0.6690714 | 0.25 | 0.242 | 1 | Heating
31.491 | 32.408 | 138.07002 | 0.694 | 0.25 | 0.25 | 1 | Heating
31.741 | 32.65 | 141.07002 | 0.7032143 | 0.25 | 0.242 | 1 | Heating
31.991 | 32.895 | 144.07002 | 0.7061071 | 0.25 | 0.245 | 1 | Heating
32.241 | 33.145 | 147.07002 | 0.7084643 | 0.25 | 0.25 | 1 | Heating
32.491 | 33.387 | 150.07002 | 0.7117143 | 0.25 | 0.242 | 1 | Heating
32.741 | 33.633 | 153.07002 | 0.7157143 | 0.25 | 0.246 | 1 | Heating
32.991 | 33.879 | 156.07002 | 0.7187143 | 0.25 | 0.246 | 1 | Heating
33.237 | 34.125 | 159.07002 | 0.7228571 | 0.246 | 0.246 | 1 | Heating
33.487 | 34.37 | 162.07002 | 0.7288929 | 0.25 | 0.245 | 1 | Heating
33.737 | 34.62 | 165.07002 | 0.7329643 | 0.25 | 0.25 | 1 | Heating
33.987 | 34.862 | 168.07002 | 0.7357857 | 0.25 | 0.242 | 1 | Heating
34.237 | 35.112 | 171.07002 | 0.73975 | 0.25 | 0.25 | 1 | Heating
34.487 | 35.358 | 174.07002 | 0.7448214 | 0.25 | 0.246 | 1 | Heating
34.737 | 35.6 | 177.07002 | 0.75025 | 0.25 | 0.242 | 1 | Heating
34.987 | 35.854 | 180.07002 | 0.7539643 | 0.25 | 0.254 | 1 | Heating
35.237 | 36.095 | 183.07002 | 0.7581429 | 0.25 | 0.241 | 1 | Heating
35.487 | 36.341 | 186.07002 | 0.7628929 | 0.25 | 0.246 | 1 | Heating
35.737 | 36.591 | 189.07002 | 0.7670714 | 0.25 | 0.25 | 1 | Heating
35.983 | 36.837 | 192.07002 | 0.7722857 | 0.246 | 0.246 | 1 | Heating
36.233 | 37.083 | 195.07002 | 0.7779286 | 0.25 | 0.246 | 1 | Heating
36.483 | 37.333 | 198.07002 | 0.7820357 | 0.25 | 0.25 | 1 | Heating
36.733 | 37.579 | 201.07002 | 0.7857857 | 0.25 | 0.246 | 1 | Heating
36.983 | 37.825 | 204.07002 | 0.7895357 | 0.25 | 0.246 | 1 | Heating
37.233 | 38.075 | 207.07002 | 0.7941429 | 0.25 | 0.25 | 1 | Heating
37.483 | 38.325 | 210.07002 | 0.8002143 | 0.25 | 0.25 | 1 | Heating
37.733 | 38.566 | 213.07002 | 0.8043214 | 0.25 | 0.241 | 1 | Heating
37.983 | 38.82 | 216.07002 | 0.8077857 | 0.25 | 0.254 | 1 | Heating
38.233 | 39.062 | 219.07002 | 0.8122857 | 0.25 | 0.242 | 1 | Heating
38.479 | 39.308 | 222.07002 | 0.8164643 | 0.246 | 0.246 | 1 | Heating
38.729 | 39.554 | 225.07002 | 0.8211429 | 0.25 | 0.246 | 1 | Heating
38.979 | 39.8 | 228.07002 | 0.8260714 | 0.25 | 0.246 | 1 | Heating
39.229 | 40.05 | 231.07002 | 0.8306071 | 0.25 | 0.25 | 1 | Heating
39.479 | 40.3 | 234.07002 | 0.8352143 | 0.25 | 0.25 | 1 | Heating
39.729 | 40.545 | 237.07002 | 0.8384286 | 0.25 | 0.245 | 1 | Heating
39.979 | 40.791 | 240.07002 | 0.8419286 | 0.25 | 0.246 | 1 | Heating
40.229 | 41.037 | 243.07002 | 0.8453214 | 0.25 | 0.246 | 1 | Heating
40.479 | 41.287 | 246.07002 | 0.8488214 | 0.25 | 0.25 | 1 | Heating
40.729 | 41.529 | 249.07002 | 0.8529643 | 0.25 | 0.242 | 1 | Heating
40.975 | 41.779 | 252.07002 | 0.8576071 | 0.246 | 0.25 | 1 | Heating
41.225 | 42.029 | 255.07002 | 0.8618214 | 0.25 | 0.25 | 1 | Heating
41.475 | 42.27 | 258.07002 | 0.86625 | 0.25 | 0.241 | 1 | Heating
41.725 | 42.52 | 261.07002 | 0.8692143 | 0.25 | 0.25 | 1 | Heating
41.975 | 42.77 | 264.07002 | 0.8742857 | 0.25 | 0.25 | 1 | Heating
42.225 | 43.012 | 267.07002 | 0.8793929 | 0.25 | 0.242 | 1 | Heating
42.475 | 43.262 | 270.07002 | 0.8836786 | 0.25 | 0.25 | 1 | Heating
42.725 | 43.508 | 273.07002 | 0.8873214 | 0.25 | 0.246 | 1 | Heating
42.975 | 43.758 | 276.07002 | 0.8915714 | 0.25 | 0.25 | 1 | Heating
43.225 | 44.004 | 279.07002 | 0.8952143 | 0.25 | 0.246 | 1 | Heating
43.475 | 44.254 | 282.07002 | 0.9002143 | 0.25 | 0.25 | 1 | Heating
43.72 | 44.495 | 285.07002 | 0.9041786 | 0.245 | 0.241 | 1 | Heating
43.97 | 44.741 | 288.07002 | 0.9085714 | 0.25 | 0.246 | 1 | Heating
44.22 | 44.991 | 291.07002 | 0.9125 | 0.25 | 0.25 | 1 | Heating
44.47 | 45.241 | 294.07002 | 0.9155714 | 0.25 | 0.25 | 1 | Heating
44.72 | 45.491 | 297.07002 | 0.9185714 | 0.25 | 0.25 | 1 | Heating
44.97 | 45.737 | 300.07002 | 0.9232857 | 0.25 | 0.246 | 1 | Heating
45.22 | 45.983 | 303.07002 | 0.9279643 | 0.25 | 0.246 | 1 | Heating
45.47 | 46.229 | 306.07002 | 0.9314286 | 0.25 | 0.246 | 1 | Heating
45.72 | 46.483 | 309.07002 | 0.9345 | 0.25 | 0.254 | 1 | Heating
45.97 | 46.729 | 312.07002 | 0.9377143 | 0.25 | 0.246 | 1 | Heating
46.216 | 46.975 | 315.07002 | 0.9427857 | 0.246 | 0.246 | 1 | Heating
46.466 | 47.229 | 318.07002 | 0.9471429 | 0.25 | 0.254 | 1 | Heating
46.716 | 47.47 | 321.07002 | 0.9505357 | 0.25 | 0.241 | 1 | Heating
46.966 | 47.72 | 324.07002 | 0.95425 | 0.25 | 0.25 | 1 | Heating
47.216 | 47.966 | 327.07002 | 0.9575714 | 0.25 | 0.246 | 1 | Heating
47.466 | 48.216 | 330.07002 | 0.9615357 | 0.25 | 0.25 | 1 | Heating
47.716 | 48.466 | 333.07002 | 0.9660357 | 0.25 | 0.25 | 1 | Heating
47.966 | 48.716 | 336.07002 | 0.9708214 | 0.25 | 0.25 | 1 | Heating
48.216 | 48.962 | 339.07002 | 0.9749286 | 0.25 | 0.246 | 1 | Heating
48.466 | 49.208 | 342.07002 | 0.9789286 | 0.25 | 0.246 | 1 | Heating
48.712 | 49.458 | 345.07002 | 0.9816786 | 0.246 | 0.25 | 1 | Heating
48.962 | 49.704 | 348.07002 | 0.9855 | 0.25 | 0.246 | 1 | Heating
49.212 | 49.954 | 351.07002 | 0.9906429 | 0.25 | 0.25 | 1 | Heating
49.462 | 50.195 | 354.07002 | 0.9948929 | 0.25 | 0.241 | 1 | Heating
49.712 | 50.45 | 357.07002 | 0.9982857 | 0.25 | 0.255 | 1 | Heating
49.962 | 50.691 | 360.07002 | 1.001786 | 0.25 | 0.241 | 1 | Heating
50.212 | 50.941 | 363.07002 | 1.005321 | 0.25 | 0.25 | 1 | Heating
50.462 | 51.191 | 366.07002 | 1.009107 | 0.25 | 0.25 | 1 | Heating
50.712 | 51.437 | 369.07002 | 1.01325 | 0.25 | 0.246 | 1 | Heating
50.962 | 51.687 | 372.07002 | 1.017964 | 0.25 | 0.25 | 1 | Heating
51.208 | 51.937 | 375.07002 | 1.022321 | 0.246 | 0.25 | 1 | Heating
51.458 | 52.187 | 378.07002 | 1.026 | 0.25 | 0.25 | 1 | Heating
51.708 | 52.429 | 381.07002 | 1.028821 | 0.25 | 0.242 | 1 | Heating
51.958 | 52.675 | 384.07002 | 1.033357 | 0.25 | 0.246 | 1 | Heating
52.208 | 52.929 | 387.07002 | 1.03875 | 0.25 | 0.254 | 1 | Heating
52.458 | 53.17 | 390.07002 | 1.043357 | 0.25 | 0.241 | 1 | Heating
52.708 | 53.42 | 393.07002 | 1.046821 | 0.25 | 0.25 | 1 | Heating
52.958 | 53.67 | 396.07002 | 1.050429 | 0.25 | 0.25 | 1 | Heating
53.208 | 53.916 | 399.07002 | 1.054 | 0.25 | 0.246 | 1 | Heating
53.458 | 54.166 | 402.07002 | 1.059107 | 0.25 | 0.25 | 1 | Heating
53.708 | 54.416 | 405.07002 | 1.063464 | 0.25 | 0.25 | 1 | Heating
53.954 | 54.658 | 408.07002 | 1.067143 | 0.246 | 0.242 | 1 | Heating
54.204 | 54.912 | 411.07002 | 1.0715 | 0.25 | 0.254 | 1 | Heating
54.454 | 55.162 | 414.07002 | 1.075 | 0.25 | 0.25 | 1 | Heating
54.704 | 55.408 | 417.07002 | 1.078429 | 0.25 | 0.246 | 1 | Heating
54.954 | 55.658 | 420.07002 | 1.0835 | 0.25 | 0.25 | 1 | Heating
55.204 | 55.904 | 423.07002 | 1.088036 | 0.25 | 0.246 | 1 | Heating
55.454 | 56.154 | 426.07002 | 1.092429 | 0.25 | 0.25 | 1 | Heating
55.704 | 56.404 | 429.07002 | 1.096 | 0.25 | 0.25 | 1 | Heating
55.954 | 56.65 | 432.07002 | 1.09925 | 0.25 | 0.246 | 1 | Heating
56.204 | 56.895 | 435.07002 | 1.104107 | 0.25 | 0.245 | 1 | Heating
56.45 | 57.145 | 438.07002 | 1.109107 | 0.246 | 0.25 | 1 | Heating
56.7 | 57.395 | 441.07002 | 1.113357 | 0.25 | 0.25 | 1 | Heating
56.95 | 57.641 | 444.07002 | 1.116929 | 0.25 | 0.246 | 1 | Heating
57.2 | 57.887 | 447.07002 | 1.120429 | 0.25 | 0.246 | 1 | Heating
57.45 | 58.141 | 450.07002 | 1.125286 | 0.25 | 0.254 | 1 | Heating
57.7 | 58.387 | 453.07002 | 1.129893 | 0.25 | 0.246 | 1 | Heating
57.95 | 58.637 | 456.07002 | 1.133607 | 0.25 | 0.25 | 1 | Heating
58.2 | 58.887 | 459.07002 | 1.137357 | 0.25 | 0.25 | 1 | Heating
58.45 | 59.133 | 462.07002 | 1.141679 | 0.25 | 0.246 | 1 | Heating
58.7 | 59.383 | 465.07002 | 1.145714 | 0.25 | 0.25 | 1 | Heating
58.945 | 59.629 | 468.07002 | 1.149286 | 0.245 | 0.246 | 1 | Heating
59.195 | 59.883 | 471.07002 | 1.154143 | 0.25 | 0.254 | 1 | Heating
59.445 | 60.129 | 474.07002 | 1.158714 | 0.25 | 0.246 | 1 | Heating | 1.158714 | 0
59.695 | 60.379 | 477.07002 | 1.163 | 0.25 | 0.25 | 1 | Heating | 1.165961 | -0.002960764
59.945 | 60.625 | 480.07002 | 1.166143 | 0.25 | 0.246 | 1 | Heating | 1.173131 | -0.006987668
60.195 | 60.875 | 483.07002 | 1.170429 | 0.25 | 0.25 | 1 | Heating | 1.180457 | -0.01002828
60.445 | 61.12 | 486.07002 | 1.174357 | 0.25 | 0.245 | 1 | Heating | 1.187676 | -0.01331874
60.695 | 61.37 | 489.07002 | 1.179143 | 0.25 | 0.25 | 1 | Heating | 1.195082 | -0.01593953
60.945 | 61.62 | 492.07002 | 1.183464 | 0.25 | 0.25 | 1 | Heating
61.195 | 61.862 | 495.07002 | 1.1885 | 0.25 | 0.242 | 1 | Heating
61.445 | 62.116 | 498.07002 | 1.1925 | 0.25 | 0.254 | 1 | Heating
61.691 | 62.362 | 501.07002 | 1.196393 | 0.246 | 0.246 | 1 | Heating
61.941 | 62.612 | 504.07002 | 1.200179 | 0.25 | 0.25 | 1 | Heating
62.191 | 62.862 | 507.07002 | 1.204893 | 0.25 | 0.25 | 1 | Heating
62.441 | 63.112 | 510.07002 | 1.209071 | 0.25 | 0.25 | 1 | Heating
62.691 | 63.354 | 513.07002 | 1.2135 | 0.25 | 0.242 | 1 | Heating
62.941 | 63.608 | 516.07002 | 1.217429 | 0.25 | 0.254 | 1 | Heating
63.191 | 63.862 | 519.07002 | 1.220393 | 0.25 | 0.254 | 1 | Heating
63.441 | 64.104 | 522.07002 | 1.225179 | 0.25 | 0.242 | 1 | Heating
63.691 | 64.354 | 525.07002 | 1.230714 | 0.25 | 0.25 | 1 | Heating
63.941 | 64.604 | 528.07002 | 1.2355 | 0.25 | 0.25 | 1 | Heating
64.187 | 64.85 | 531.07002 | 1.238964 | 0.246 | 0.246 | 1 | Heating
64.437 | 65.1 | 534.07002 | 1.2415 | 0.25 | 0.25 | 1 | Heating
64.687 | 65.354 | 537.07002 | 1.246071 | 0.25 | 0.254 | 1 | Heating
64.937 | 65.6 | 540.07002 | 1.251393 | 0.25 | 0.246 | 1 | Heating
65.187 | 65.85 | 543.07002 | 1.255107 | 0.25 | 0.25 | 1 | Heating
65.437 | 66.1 | 546.07002 | 1.259643 | 0.25 | 0.25 | 1 | Heating
65.687 | 66.345 | 549.07002 | 1.264143 | 0.25 | 0.245 | 1 | Heating
65.937 | 66.6 | 552.07002 | 1.267393 | 0.25 | 0.255 | 1 | Heating
66.187 | 66.845 | 555.07002 | 1.271821 | 0.25 | 0.245 | 1 | Heating
66.437 | 67.095 | 558.07002 | 1.276714 | 0.25 | 0.25 | 1 | Heating
66.683 | 67.341 | 561.07002 | 1.28125 | 0.246 | 0.246 | 1 | Heating
66.933 | 67.595 | 564.07002 | 1.28525 | 0.25 | 0.254 | 1 | Heating
67.183 | 67.841 | 567.07002 | 1.288893 | 0.25 | 0.246 | 1 | Heating
67.433 | 68.091 | 570.07002 | 1.292857 | 0.25 | 0.25 | 1 | Heating
67.683 | 68.345 | 573.07002 | 1.297821 | 0.25 | 0.254 | 1 | Heating
67.933 | 68.591 | 576.07002 | 1.301964 | 0.25 | 0.246 | 1 | Heating
68.183 | 68.837 | 579.07002 | 1.306 | 0.25 | 0.246 | 1 | Heating
68.433 | 69.091 | 582.07002 | 1.309071 | 0.25 | 0.254 | 1 | Heating
68.683 | 69.337 | 585.07002 | 1.312821 | 0.25 | 0.246 | 1 | Heating
68.933 | 69.583 | 588.07002 | 1.318 | 0.25 | 0.246 | 1 | Heating
69.179 | 69.833 | 591.07002 | 1.322821 | 0.246 | 0.25 | 1 | Heating
69.429 | 70.079 | 594.07002 | 1.326214 | 0.25 | 0.246 | 1 | Heating
69.679 | 70.329 | 597.07002 | 1.329571 | 0.25 | 0.25 | 1 | Heating
69.929 | 70.583 | 600.07002 | 1.333571 | 0.25 | 0.254 | 1 | Heating
70.179 | 70.829 | 603.07002 | 1.337786 | 0.25 | 0.246 | 1 | Heating
70.429 | 71.079 | 606.07002 | 1.342643 | 0.25 | 0.25 | 1 | Heating
70.679 | 71.329 | 609.07002 | 1.346607 | 0.25 | 0.25 | 1 | Heating
70.929 | 71.579 | 612.07002 | 1.351107 | 0.25 | 0.25 | 1 | Heating
71.179 | 71.825 | 615.07002 | 1.355357 | 0.25 | 0.246 | 1 | Heating
71.429 | 72.075 | 618.07002 | 1.359643 | 0.25 | 0.25 | 1 | Heating
71.679 | 72.325 | 621.07002 | 1.364429 | 0.25 | 0.25 | 1 | Heating
71.925 | 72.575 | 624.07002 | 1.369357 | 0.246 | 0.25 | 1 | Heating
72.175 | 72.825 | 627.07002 | 1.373929 | 0.25 | 0.25 | 1 | Heating
72.425 | 73.075 | 630.07002 | 1.378214 | 0.25 | 0.25 | 1 | Heating
72.675 | 73.325 | 633.07002 | 1.38225 | 0.25 | 0.25 | 1 | Heating
72.925 | 73.57 | 636.07002 | 1.386464 | 0.25 | 0.245 | 1 | Heating
73.175 | 73.82 | 639.07002 | 1.39175 | 0.25 | 0.25 | 1 | Heating
73.425 | 74.07 | 642.07002 | 1.396357 | 0.25 | 0.25 | 1 | Heating
73.675 | 74.316 | 645.07002 | 1.400679 | 0.25 | 0.246 | 1 | Heating
73.925 | 74.575 | 648.07002 | 1.404143 | 0.25 | 0.259 | 1 | Heating
74.175 | 74.812 | 651.07002 | 1.408607 | 0.25 | 0.237 | 1 | Heating
74.42 | 75.066 | 654.07002 | 1.413643 | 0.245 | 0.254 | 1 | Heating
74.67 | 75.316 | 657.07002 | 1.417786 | 0.25 | 0.25 | 1 | Heating
74.92 | 75.566 | 660.07002 | 1.420893 | 0.25 | 0.25 | 1 | Heating
75.17 | 75.812 | 663.07002 | 1.424679 | 0.25 | 0.246 | 1 | Heating
75.42 | 76.062 | 666.07002 | 1.427857 | 0.25 | 0.25 | 1 | Heating
75.67 | 76.316 | 669.07002 | 1.43325 | 0.25 | 0.254 | 1 | Heating
75.92 | 76.566 | 672.07002 | 1.438286 | 0.25 | 0.25 | 1 | Heating
76.17 | 76.816 | 675.07002 | 1.442071 | 0.25 | 0.25 | 1 | Heating
76.42 | 77.066 | 678.07002 | 1.445964 | 0.25 | 0.25 | 1 | Heating
76.67 | 77.312 | 681.07002 | 1.450071 | 0.25 | 0.246 | 1 | Heating
76.916 | 77.562 | 684.07002 | 1.454536 | 0.246 | 0.25 | 1 | Heating
77.166 | 77.812 | 687.07002 | 1.459214 | 0.25 | 0.25 | 1 | Heating
77.416 | 78.062 | 690.07002 | 1.463536 | 0.25 | 0.25 | 1 | Heating
77.666 | 78.308 | 693.07002 | 1.467571 | 0.25 | 0.246 | 1 | Heating
77.916 | 78.558 | 696.07002 | 1.472357 | 0.25 | 0.25 | 1 | Heating
78.166 | 78.808 | 699.07002 | 1.476393 | 0.25 | 0.25 | 1 | Heating
78.416 | 79.058 | 702.07002 | 1.480107 | 0.25 | 0.25 | 1 | Heating
78.666 | 79.308 | 705.07002 | 1.484893 | 0.25 | 0.25 | 1 | Heating
78.916 | 79.554 | 708.07002 | 1.489786 | 0.25 | 0.246 | 1 | Heating
79.166 | 79.8 | 711.07002 | 1.49375 | 0.25 | 0.246 | 1 | Heating
79.416 | 80.054 | 714.07002 | 1.498429 | 0.25 | 0.254 | 1 | Heating | 1.498452 | -2.38696e-05
79.662 | 80.304 | 717.07002 | 1.501571 | 0.246 | 0.25 | 1 | Heating | 1.502935 | -0.001363498
79.912 | 80.55 | 720.07002 | 1.505286 | 0.25 | 0.246 | 1 | Heating | 1.507345 | -0.002059761
80.162 | 80.8 | 723.07002 | 1.51125 | 0.25 | 0.25 | 1 | Heating | 1.511828 | -0.0005775182
80.412 | 81.05 | 726.07002 | 1.516071 | 0.25 | 0.25 | 1 | Heating | 1.516309 | -0.0002379085
80.662 | 81.304 | 729.07002 | 1.520643 | 0.25 | 0.254 | 1 | Heating | 1.520863 | -0.0002197777
80.912 | 81.55 | 732.07002 | 1.523607 | 0.25 | 0.246 | 1 | Heating | 1.525272 | -0.001665157
81.162 | 81.8 | 735.07002 | 1.527929 | 0.25 | 0.25 | 1 | Heating | 1.529753 | -0.001824872
81.412 | 82.05 | 738.07002 | 1.533321 | 0.25 | 0.25 | 1 | Heating | 1.534234 | -0.0009129314
81.662 | 82.295 | 741.07002 | 1.538179 | 0.25 | 0.245 | 1 | Heating | 1.538625 | -0.0004468668
81.912 | 82.55 | 744.07002 | 1.542821 | 0.25 | 0.255 | 1 | Heating | 1.543196 | -0.0003740834
82.158 | 82.8 | 747.07002 | 1.546821 | 0.246 | 0.25 | 1 | Heating | 1.547676 | -0.0008543176
82.408 | 83.045 | 750.07002 | 1.551357 | 0.25 | 0.245 | 1 | Heating | 1.552066 | -0.0007090109
82.658 | 83.295 | 753.07002 | 1.557393 | 0.25 | 0.25 | 1 | Heating | 1.556546 | 0.0008469225
82.908 | 83.545 | 756.07002 | 1.562321 | 0.25 | 0.25 | 1 | Heating | 1.561025 | 0.001295943
83.158 | 83.795 | 759.07002 | 1.566893 | 0.25 | 0.25 | 1 | Heating | 1.565505 | 0.001388051
83.408 | 84.045 | 762.07002 | 1.570893 | 0.25 | 0.25 | 1 | Heating | 1.569984 | 0.0009089611
83.658 | 84.295 | 765.07002 | 1.574679 | 0.25 | 0.25 | 1 | Heating | 1.574463 | 0.0002158172
83.908 | 84.545 | 768.07002 | 1.579286 | 0.25 | 0.25 | 1 | Heating | 1.578941 | 0.000344334
84.158 | 84.795 | 771.07002 | 1.58325 | 0.25 | 0.25 | 1 | Heating | 1.58342 | -0.0001697738
84.408 | 85.041 | 774.07002 | 1.588536 | 0.25 | 0.246 | 1 | Heating | 1.587826 | 0.000709429
84.654 | 85.291 | 777.07002 | 1.592286 | 0.246 | 0.25 | 1 | Heating | 1.592304 | -1.850111e-05
84.904 | 85.537 | 780.07002 | 1.596286 | 0.25 | 0.246 | 1 | Heating | 1.59671 | -0.0004245556
85.154 | 85.783 | 783.07002 | 1.600607 | 0.25 | 0.246 | 1 | Heating | 1.601116 | -0.000508954
85.404 | 86.037 | 786.07002 | 1.604893 | 0.25 | 0.254 | 1 | Heating | 1.605665 | -0.0007721064
85.654 | 86.291 | 789.07002 | 1.609036 | 0.25 | 0.254 | 1 | Heating | 1.610214 | -0.001177872
85.904 | 86.533 | 792.07002 | 1.614 | 0.25 | 0.242 | 1 | Heating | 1.614547 | -0.0005470867
86.154 | 86.779 | 795.07002 | 1.619464 | 0.25 | 0.246 | 1 | Heating | 1.618952 | 0.0005122986
86.404 | 87.033 | 798.07002 | 1.62425 | 0.25 | 0.254 | 1 | Heating | 1.6235 | 0.0007501052
86.654 | 87.279 | 801.07002 | 1.628393 | 0.25 | 0.246 | 1 | Heating | 1.627904 | 0.0004885304
86.904 | 87.52 | 804.07002 | 1.631929 | 0.25 | 0.241 | 1 | Heating | 1.632219 | -0.0002904419
87.15 | 87.77 | 807.07002 | 1.637071 | 0.246 | 0.25 | 1 | Heating | 1.636695 | 0.0003768344
87.4 | 88.02 | 810.07002 | 1.642321 | 0.25 | 0.25 | 1 | Heating | 1.64117 | 0.001151494
87.65 | 88.27 | 813.07002 | 1.647214 | 0.25 | 0.25 | 1 | Heating | 1.645645 | 0.001569251
87.9 | 88.52 | 816.07002 | 1.651179 | 0.25 | 0.25 | 1 | Heating | 1.65012 | 0.001058677
88.15 | 88.77 | 819.07002 | 1.656143 | 0.25 | 0.25 | 1 | Heating | 1.654595 | 0.001548346
88.4 | 89.016 | 822.07002 | 1.660321 | 0.25 | 0.246 | 1 | Heating | 1.658997 | 0.00132413
88.65 | 89.258 | 825.07002 | 1.666107 | 0.25 | 0.242 | 1 | Heating | 1.663328 | 0.002778877
88.9 | 89.512 | 828.07002 | 1.67075 | 0.25 | 0.254 | 1 | Heating | 1.667874 | 0.002876254
89.15 | 89.762 | 831.07002 | 1.675143 | 0.25 | 0.25 | 1 | Heating | 1.672347 | 0.002795459
89.4 | 90.008 | 834.07002 | 1.679607 | 0.25 | 0.246 | 1 | Heating | 1.676749 | 0.002857909
89.65 | 90.254 | 837.07002 | 1.683607 | 0.25 | 0.246 | 1 | Heating | 1.681151 | 0.002456311
89.895 | 90.508 | 840.07002 | 1.688821 | 0.245 | 0.254 | 1 | Heating | 1.685695 | 0.003126108
90.145 | 90.758 | 843.07002 | 1.693857 | 0.25 | 0.25 | 1 | Heating | 1.690168 | 0.003689148
90.395 | 91.008 | 846.07002 | 1.698607 | 0.25 | 0.25 | 1 | Heating | 1.69464 | 0.00396672
90.645 | 91.254 | 849.07002 | 1.702714 | 0.25 | 0.246 | 1 | Heating | 1.699041 | 0.003673236
90.895 | 91.504 | 852.07002 | 1.707357 | 0.25 | 0.25 | 1 | Heating | 1.703513 | 0.003844157
91.145 | 91.754 | 855.07002 | 1.71175 | 0.25 | 0.25 | 1 | Heating | 1.707985 | 0.003765327
91.395 | 92.004 | 858.07002 | 1.716893 | 0.25 | 0.25 | 1 | Heating | 1.712456 | 0.004436745
91.645 | 92.25 | 861.07002 | 1.721464 | 0.25 | 0.246 | 1 | Heating | 1.716856 | 0.004608523
91.895 | 92.5 | 864.07002 | 1.726821 | 0.25 | 0.25 | 1 | Heating | 1.721327 | 0.005494723
92.145 | 92.75 | 867.07002 | 1.731179 | 0.25 | 0.25 | 1 | Heating | 1.725797 | 0.005381175
92.391 | 93 | 870.07002 | 1.735286 | 0.246 | 0.25 | 1 | Heating | 1.730268 | 0.005017877
92.641 | 93.245 | 873.07002 | 1.740036 | 0.25 | 0.245 | 1 | Heating | 1.734649 | 0.005387091
92.891 | 93.495 | 876.07002 | 1.745071 | 0.25 | 0.25 | 1 | Heating | 1.739119 | 0.005952865
93.141 | 93.745 | 879.07002 | 1.750143 | 0.25 | 0.25 | 1 | Heating | 1.743588 | 0.006554606
93.391 | 93.995 | 882.07002 | 1.754571 | 0.25 | 0.25 | 1 | Heating | 1.748058 | 0.006513744
93.641 | 94.245 | 885.07002 | 1.759786 | 0.25 | 0.25 | 1 | Heating | 1.752527 | 0.00725885
93.891 | 94.491 | 888.07002 | 1.764107 | 0.25 | 0.246 | 1 | Heating | 1.756924 | 0.007182855
94.141 | 94.737 | 891.07002 | 1.76925 | 0.25 | 0.246 | 1 | Heating | 1.761321 | 0.007928536
94.391 | 94.991 | 894.07002 | 1.774179 | 0.25 | 0.254 | 1 | Heating | 1.765861 | 0.008317194
94.641 | 95.233 | 897.07002 | 1.77925 | 0.25 | 0.242 | 1 | Heating | 1.770187 | 0.009063439
94.887 | 95.483 | 900.07002 | 1.78375 | 0.246 | 0.25 | 1 | Heating | 1.774654 | 0.009095527
95.137 | 95.737 | 903.07002 | 1.788286 | 0.25 | 0.254 | 1 | Heating | 1.779194 | 0.009092107
95.387 | 95.987 | 906.07002 | 1.793429 | 0.25 | 0.25 | 1 | Heating | 1.783661 | 0.009767573
95.637 | 96.229 | 909.07002 | 1.798679 | 0.25 | 0.242 | 1 | Heating | 1.787985 | 0.01069338
95.887 | 96.483 | 912.07002 | 1.803393 | 0.25 | 0.254 | 1 | Heating | 1.792524 | 0.01086932
96.137 | 96.729 | 915.07002 | 1.807714 | 0.25 | 0.246 | 1 | Heating | 1.796919 | 0.0107956
96.387 | 96.979 | 918.07002 | 1.812607 | 0.25 | 0.25 | 1 | Heating | 1.801385 | 0.01122209
96.637 | 97.229 | 921.07002 | 1.817036 | 0.25 | 0.25 | 1 | Heating | 1.805851 | 0.01118456
96.887 | 97.475 | 924.07002 | 1.82225 | 0.25 | 0.246 | 1 | Heating | 1.810246 | 0.01200446
97.137 | 97.725 | 927.07002 | 1.827071 | 0.25 | 0.25 | 1 | Heating | 1.814711 | 0.01236031
97.387 | 97.975 | 930.07002 | 1.832321 | 0.25 | 0.25 | 1 | Heating | 1.819176 | 0.01314499
97.633 | 98.22 | 933.07002 | 1.83575 | 0.246 | 0.245 | 1 | Heating | 1.823552 | 0.01219781
97.883 | 98.466 | 936.07002 | 1.841 | 0.25 | 0.246 | 1 | Heating | 1.827946 | 0.01305445
98.133 | 98.725 | 939.07002 | 1.84625 | 0.25 | 0.259 | 1 | Heating | 1.832571 | 0.01367919
98.383 | 98.97 | 942.07002 | 1.851536 | 0.25 | 0.245 | 1 | Heating | 1.836946 | 0.01458993
98.633 | 99.216 | 945.07002 | 1.857286 | 0.25 | 0.246 | 1 | Heating | 1.841338 | 0.01594735
98.883 | 99.466 | 948.07002 | 1.863036 | 0.25 | 0.25 | 1 | Heating | 1.845802 | 0.01723362
99.133 | 99.716 | 951.07002 | 1.86825 | 0.25 | 0.25 | 1 | Heating | 1.850266 | 0.01798443
99.383 | 99.966 | 954.07002 | 1.872893 | 0.25 | 0.25 | 1 | Heating | 1.854729 | 0.01816408
99.633 | 100.212 | 957.07002 | 1.878 | 0.25 | 0.246 | 1 | Heating | 1.85912 | 0.01887969
99.883 | 100.466 | 960.07002 | 1.883143 | 0.25 | 0.254 | 1 | Heating | 1.863654 | 0.01948848
100.129 | 100.716 | 963.07002 | 1.889321 | 0.246 | 0.25 | 1 | Heating | 1.868117 | 0.02120465
100.379 | 100.962 | 966.07002 | 1.894214 | 0.25 | 0.246 | 1 | Heating | 1.872508 | 0.02170677
100.629 | 101.212 | 969.07002 | 1.9 | 0.25 | 0.25 | 1 | Heating | 1.876969 | 0.02303063
100.879 | 101.462 | 972.07002 | 1.90425 | 0.25 | 0.25 | 1 | Heating | 1.881431 | 0.02281903
101.129 | 101.712 | 975.07002 | 1.908893 | 0.25 | 0.25 | 1 | Heating | 1.885892 | 0.02300057
101.379 | 101.966 | 978.07002 | 1.914143 | 0.25 | 0.254 | 1 | Heating | 1.890425 | 0.02371815
101.629 | 102.208 | 981.07002 | 1.9185 | 0.25 | 0.242 | 1 | Heating | 1.894743 | 0.02375726
101.879 | 102.462 | 984.07002 | 1.923929 | 0.25 | 0.254 | 1 | Heating | 1.899275 | 0.02465396
102.129 | 102.712 | 987.07002 | 1.929643 | 0.25 | 0.25 | 1 | Heating | 1.903735 | 0.02590801
102.379 | 102.954 | 990.07002 | 1.935429 | 0.25 | 0.242 | 1 | Heating | 1.908052 | 0.02737649
102.625 | 103.204 | 993.07002 | 1.940286 | 0.246 | 0.25 | 1 | Heating | 1.912512 | 0.02777394
102.875 | 103.454 | 996.07002 | 1.945321 | 0.25 | 0.25 | 1 | Heating | 1.916971 | 0.02835024
103.125 | 103.704 | 999.07002 | 1.950179 | 0.25 | 0.25 | 1 | Heating | 1.92143 | 0.02874825
103.375 | 103.95 | 1002.07002 | 1.955321 | 0.25 | 0.246 | 1 | Heating | 1.925818 | 0.02950358
103.625 | 104.2 | 1005.07002 | 1.961286 | 0.25 | 0.25 | 1 | Heating | 1.930276 | 0.03100928
103.875 | 104.445 | 1008.07002 | 1.967 | 0.25 | 0.245 | 1 | Heating | 1.934646 | 0.03235442
104.125 | 104.7 | 1011.07002 | 1.971464 | 0.25 | 0.255 | 1 | Heating | 1.939193 | 0.03227151
104.375 | 104.945 | 1014.07002 | 1.976607 | 0.25 | 0.245 | 1 | Heating | 1.943561 | 0.03304576
104.625 | 105.2 | 1017.07002 | 1.981607 | 0.25 | 0.255 | 1 | Heating | 1.948108 | 0.03349913
104.875 | 105.441 | 1020.07002 | 1.987893 | 0.25 | 0.241 | 1 | Heating | 1.952405 | 0.03548811
105.125 | 105.691 | 1023.07002 | 1.993964 | 0.25 | 0.25 | 1 | Heating | 1.956862 | 0.03710261
105.37 | 105.945 | 1026.07002 | 2.000179 | 0.245 | 0.254 | 1 | Heating | 1.96139 | 0.03878895
105.62 | 106.191 | 1029.07002 | 2.005393 | 0.25 | 0.246 | 1 | Heating | 1.965775 | 0.03961818
105.87 | 106.437 | 1032.07002 | 2.009786 | 0.25 | 0.246 | 1 | Heating | 1.970159 | 0.03962625
106.12 | 106.691 | 1035.07002 | 2.015714 | 0.25 | 0.254 | 1 | Heating | 1.974687 | 0.04102773
106.37 | 106.937 | 1038.07002 | 2.021179 | 0.25 | 0.246 | 1 | Heating | 1.979071 | 0.04210779
106.62 | 107.187 | 1041.07002 | 2.027893 | 0.25 | 0.25 | 1 | Heating | 1.983526 | 0.04436684
106.87 | 107.437 | 1044.07002 | 2.033714 | 0.25 | 0.25 | 1 | Heating | 1.987981 | 0.04573332
107.12 | 107.683 | 1047.07002 | 2.039107 | 0.25 | 0.246 | 1 | Heating | 1.992364 | 0.04674279
107.37 | 107.929 | 1050.07002 | 2.0445 | 0.25 | 0.246 | 1 | Heating | 1.996747 | 0.04775253
107.62 | 108.187 | 1053.07002 | 2.050143 | 0.25 | 0.258 | 1 | Heating | 2.001344 | 0.04879876
107.866 | 108.429 | 1056.07002 | 2.056143 | 0.246 | 0.242 | 1 | Heating | 2.005655 | 0.05048747
108.116 | 108.679 | 1059.07002 | 2.0625 | 0.25 | 0.25 | 1 | Heating | 2.010109 | 0.05239108
108.366 | 108.929 | 1062.07002 | 2.068679 | 0.25 | 0.25 | 1 | Heating | 2.014562 | 0.05411641
108.616 | 109.179 | 1065.07002 | 2.074429 | 0.25 | 0.25 | 1 | Heating | 2.019015 | 0.05541346
108.866 | 109.425 | 1068.07002 | 2.081464 | 0.25 | 0.246 | 1 | Heating | 2.023397 | 0.05806775
109.116 | 109.679 | 1071.07002 | 2.086821 | 0.25 | 0.254 | 1 | Heating | 2.02792 | 0.05890128
109.366 | 109.925 | 1074.07002 | 2.093857 | 0.25 | 0.246 | 1 | Heating | 2.032301 | 0.06155615
109.616 | 110.175 | 1077.07002 | 2.100143 | 0.25 | 0.25 | 1 | Heating | 2.036753 | 0.06339006
109.866 | 110.425 | 1080.07002 | 2.10625 | 0.25 | 0.25 | 1 | Heating | 2.041204 | 0.0650457
110.116 | 110.675 | 1083.07002 | 2.113036 | 0.25 | 0.25 | 1 | Heating | 2.045656 | 0.0673802
110.362 | 110.92 | 1086.07002 | 2.120536 | 0.246 | 0.245 | 1 | Heating | 2.050017 | 0.0705183
110.612 | 111.17 | 1089.07002 | 2.127357 | 0.25 | 0.25 | 1 | Heating | 2.054468 | 0.07288909
110.862 | 111.425 | 1092.07002 | 2.133964 | 0.25 | 0.255 | 1 | Heating | 2.059007 | 0.07495689
111.112 | 111.675 | 1095.07002 | 2.140786 | 0.25 | 0.25 | 1 | Heating | 2.063457 | 0.07732828
111.362 | 111.92 | 1098.07002 | 2.148036 | 0.25 | 0.245 | 1 | Heating | 2.067818 | 0.08021753
111.612 | 112.166 | 1101.07002 | 2.155643 | 0.25 | 0.246 | 1 | Heating | 2.072196 | 0.0834464
111.862 | 112.416 | 1104.07002 | 2.162286 | 0.25 | 0.25 | 1 | Heating | 2.076646 | 0.0856401
112.112 | 112.666 | 1107.07002 | 2.172429 | 0.25 | 0.25 | 1 | Heating | 2.081094 | 0.09133408
112.362 | 112.916 | 1110.07002 | 2.180143 | 0.25 | 0.25 | 1 | Heating | 2.085543 | 0.0945998
112.612 | 113.166 | 1113.07002 | 2.188321 | 0.25 | 0.25 | 1 | Heating | 2.089991 | 0.0983301
112.858 | 113.416 | 1116.07002 | 2.195143 | 0.246 | 0.25 | 1 | Heating | 2.094439 | 0.1007035
113.108 | 113.662 | 1119.07002 | 2.202893 | 0.25 | 0.246 | 1 | Heating | 2.098816 | 0.104077
113.358 | 113.912 | 1122.07002 | 2.210107 | 0.25 | 0.25 | 1 | Heating | 2.103263 | 0.1068439
113.608 | 114.166 | 1125.07002 | 2.218607 | 0.25 | 0.254 | 1 | Heating | 2.107781 | 0.1108257
113.858 | 114.416 | 1128.07002 | 2.227036 | 0.25 | 0.25 | 1 | Heating | 2.112228 | 0.1148075
114.108 | 114.654 | 1131.07002 | 2.23775 | 0.25 | 0.238 | 1 | Heating | 2.116461 | 0.1212887
114.358 | 114.904 | 1134.07002 | 2.246357 | 0.25 | 0.25 | 1 | Heating | 2.120907 | 0.1254497
114.608 | 115.158 | 1137.07002 | 2.254714 | 0.25 | 0.254 | 1 | Heating | 2.125424 | 0.1292898
114.858 | 115.404 | 1140.07002 | 2.263536 | 0.25 | 0.246 | 1 | Heating | 2.129799 | 0.1337368
115.108 | 115.658 | 1143.07002 | 2.272286 | 0.25 | 0.254 | 1 | Heating | 2.134315 | 0.1379704
115.358 | 115.9 | 1146.07002 | 2.281821 | 0.25 | 0.242 | 1 | Heating | 2.138618 | 0.1432034
115.604 | 116.15 | 1149.07002 | 2.291607 | 0.246 | 0.25 | 1 | Heating | 2.143063 | 0.1485444
115.854 | 116.404 | 1152.07002 | 2.302536 | 0.25 | 0.254 | 1 | Heating | 2.147578 | 0.1549575
116.104 | 116.65 | 1155.07002 | 2.313357 | 0.25 | 0.246 | 1 | Heating | 2.151951 | 0.161406
116.354 | 116.895 | 1158.07002 | 2.325393 | 0.25 | 0.245 | 1 | Heating | 2.156306 | 0.1690868
116.604 | 117.145 | 1161.07002 | 2.336536 | 0.25 | 0.25 | 1 | Heating | 2.16075 | 0.1757862
116.854 | 117.391 | 1164.07002 | 2.348143 | 0.25 | 0.246 | 1 | Heating | 2.165122 | 0.1830213
117.104 | 117.645 | 1167.07002 | 2.359321 | 0.25 | 0.254 | 1 | Heating | 2.169636 | 0.1896859
117.354 | 117.895 | 1170.07002 | 2.372 | 0.25 | 0.25 | 1 | Heating | 2.174078 | 0.1979219
117.604 | 118.145 | 1173.07002 | 2.384179 | 0.25 | 0.25 | 1 | Heating | 2.17852 | 0.2056583
117.854 | 118.391 | 1176.07002 | 2.395821 | 0.25 | 0.246 | 1 | Heating | 2.182891 | 0.2129303
118.1 | 118.641 | 1179.07002 | 2.408964 | 0.246 | 0.25 | 1 | Heating | 2.187333 | 0.2216315
118.35 | 118.891 | 1182.07002 | 2.423321 | 0.25 | 0.25 | 1 | Heating | 2.191774 | 0.2315474
118.6 | 119.137 | 1185.07002 | 2.437357 | 0.25 | 0.246 | 1 | Heating | 2.196144 | 0.2412131
118.85 | 119.387 | 1188.07002 | 2.453357 | 0.25 | 0.25 | 1 | Heating | 2.200585 | 0.2527725
119.1 | 119.633 | 1191.07002 | 2.469536 | 0.25 | 0.246 | 1 | Heating | 2.204954 | 0.2645817
119.35 | 119.883 | 1194.07002 | 2.485179 | 0.25 | 0.25 | 1 | Heating | 2.209394 | 0.2757845
119.6 | 120.133 | 1197.07002 | 2.502107 | 0.25 | 0.25 | 1 | Heating | 2.213834 | 0.2882733
119.85 | 120.379 | 1200.07002 | 2.519393 | 0.25 | 0.246 | 1 | Heating | 2.218202 | 0.3011906
120.1 | 120.633 | 1203.07002 | 2.537393 | 0.25 | 0.254 | 1 | Heating | 2.222712 | 0.3146805
120.35 | 120.879 | 1206.07002 | 2.556893 | 0.25 | 0.246 | 1 | Heating | 2.22708 | 0.3298127
120.595 | 121.133 | 1209.07002 | 2.5775 | 0.245 | 0.254 | 1 | Heating | 2.23159 | 0.3459103
120.845 | 121.375 | 1212.07002 | 2.599036 | 0.25 | 0.242 | 1 | Heating | 2.235886 | 0.3631499
121.095 | 121.625 | 1215.07002 | 2.622214 | 0.25 | 0.25 | 1 | Heating | 2.240324 | 0.3818906
121.345 | 121.879 | 1218.07002 | 2.647286 | 0.25 | 0.254 | 1 | Heating | 2.244832 | 0.4024535
121.595 | 122.12 | 1221.07002 | 2.672679 | 0.25 | 0.241 | 1 | Heating | 2.24911 | 0.4235688
121.845 | 122.375 | 1224.07002 | 2.701071 | 0.25 | 0.255 | 1 | Heating | 2.253635 | 0.447436
122.095 | 122.62 | 1227.07002 | 2.730786 | 0.25 | 0.245 | 1 | Heating | 2.257983 | 0.4728024
122.345 | 122.866 | 1230.07002 | 2.763179 | 0.25 | 0.246 | 1 | Heating | 2.262349 | 0.50083
122.595 | 123.12 | 1233.07002 | 2.796786 | 0.25 | 0.254 | 1 | Heating | 2.266856 | 0.5299302
122.845 | 123.366 | 1236.07002 | 2.834286 | 0.25 | 0.246 | 1 | Heating | 2.27122 | 0.5630655
123.091 | 123.612 | 1239.07002 | 2.875143 | 0.246 | 0.246 | 1 | Heating | 2.275585 | 0.5995583
123.341 | 123.866 | 1242.07002 | 2.920821 | 0.25 | 0.254 | 1 | Heating | 2.280091 | 0.6407309
123.591 | 124.112 | 1245.07002 | 2.971214 | 0.25 | 0.246 | 1 | Heating | 2.284454 | 0.68676
123.841 | 124.358 | 1248.07002 | 3.024107 | 0.25 | 0.246 | 1 | Heating | 2.288818 | 0.7352895
124.091 | 124.612 | 1251.07002 | 3.08125 | 0.25 | 0.254 | 1 | Heating | 2.293323 | 0.7879274
124.341 | 124.858 | 1254.07002 | 3.139143 | 0.25 | 0.246 | 1 | Heating | 2.297685 | 0.8414574
124.591 | 125.108 | 1257.07002 | 3.201393 | 0.25 | 0.25 | 1 | Heating | 2.302119 | 0.8992741
124.841 | 125.358 | 1260.07002 | 3.262929 | 0.25 | 0.25 | 1 | Heating | 2.306552 | 0.9563767
125.091 | 125.604 | 1263.07002 | 3.3275 | 0.25 | 0.246 | 1 | Heating | 2.310914 | 1.016586
125.341 | 125.854 | 1266.07002 | 3.395143 | 0.25 | 0.25 | 1 | Heating | 2.315346 | 1.079797
125.591 | 126.104 | 1269.07002 | 3.468357 | 0.25 | 0.25 | 1 | Heating | 2.319778 | 1.148579
125.837 | 126.354 | 1272.07002 | 3.544643 | 0.246 | 0.25 | 1 | Heating | 2.32421 | 1.220433
126.087 | 126.6 | 1275.07002 | 3.627357 | 0.25 | 0.246 | 1 | Heating | 2.328571 | 1.298787
126.337 | 126.85 | 1278.07002 | 3.7115 | 0.25 | 0.25 | 1 | Heating | 2.333002 | 1.378498
126.587 | 127.095 | 1281.07002 | 3.79925 | 0.25 | 0.245 | 1 | Heating | 2.337344 | 1.461906
126.837 | 127.345 | 1284.07002 | 3.893679 | 0.25 | 0.25 | 1 | Heating | 2.341774 | 1.551904
127.087 | 127.595 | 1287.07002 | 3.989107 | 0.25 | 0.25 | 1 | Heating | 2.346204 | 1.642903
127.337 | 127.845 | 1290.07002 | 4.086179 | 0.25 | 0.25 | 1 | Heating | 2.350634 | 1.735544
127.587 | 128.087 | 1293.07002 | 4.177107 | 0.25 | 0.242 | 1 | Heating | 2.354922 | 1.822185
127.837 | 128.337 | 1296.07002 | 4.260929 | 0.25 | 0.25 | 1 | Heating | 2.359351 | 1.901578
128.087 | 128.591 | 1299.07002 | 4.325571 | 0.25 | 0.254 | 1 | Heating | 2.363851 | 1.961721
128.333 | 128.837 | 1302.07002 | 4.362679 | 0.246 | 0.246 | 1 | Heating | 2.368208 | 1.99447
128.583 | 129.087 | 1305.07002 | 4.356143 | 0.25 | 0.25 | 1 | Heating | 2.372636 | 1.983506
128.833 | 129.341 | 1308.07002 | 4.31025 | 0.25 | 0.254 | 1 | Heating | 2.377135 | 1.933115
129.083 | 129.591 | 1311.07002 | 4.219786 | 0.25 | 0.25 | 1 | Heating | 2.381563 | 1.838223
129.333 | 129.837 | 1314.07002 | 4.059321 | 0.25 | 0.246 | 1 | Heating | 2.385919 | 1.673403
129.583 | 130.091 | 1317.07002 | 3.798536 | 0.25 | 0.254 | 1 | Heating | 2.390417 | 1.408119
129.833 | 130.337 | 1320.07002 | 3.417893 | 0.25 | 0.246 | 1 | Heating | 2.394772 | 1.023121
130.083 | 130.591 | 1323.07002 | 2.911429 | 0.25 | 0.254 | 1 | Heating | 2.399269 | 0.5121595
130.333 | 130.841 | 1326.07002 | 2.554464 | 0.25 | 0.25 | 1 | Heating | 2.403695 | 0.1507694
130.583 | 131.091 | 1329.07002 | 2.438679 | 0.25 | 0.25 | 1 | Heating | 2.40812 | 0.03055823
130.829 | 131.337 | 1332.07002 | 2.404821 | 0.246 | 0.246 | 1 | Heating | 2.412475 | -0.007653223
131.079 | 131.591 | 1335.07002 | 2.396607 | 0.25 | 0.254 | 1 | Heating | 2.41697 | -0.02036308
131.329 | 131.837 | 1338.07002 | 2.402714 | 0.25 | 0.246 | 1 | Heating | 2.421324 | -0.01860957
131.579 | 132.087 | 1341.07002 | 2.409 | 0.25 | 0.25 | 1 | Heating | 2.425748 | -0.01674795
131.829 | 132.337 | 1344.07002 | 2.414143 | 0.25 | 0.25 | 1 | Heating | 2.430172 | -0.01602884
132.079 | 132.583 | 1347.07002 | 2.42025 | 0.25 | 0.246 | 1 | Heating | 2.434524 | -0.01427433
132.329 | 132.833 | 1350.07002 | 2.424714 | 0.25 | 0.25 | 1 | Heating | 2.438947 | -0.01423312
132.579 | 133.083 | 1353.07002 | 2.42925 | 0.25 | 0.25 | 1 | Heating | 2.44337 | -0.01412013
132.829 | 133.337 | 1356.07002 | 2.433964 | 0.25 | 0.254 | 1 | Heating | 2.447863 | -0.01389899
133.079 | 133.583 | 1359.07002 | 2.438179 | 0.25 | 0.246 | 1 | Heating | 2.452215 | -0.01403599
133.329 | 133.829 | 1362.07002 | 2.444786 | 0.25 | 0.246 | 1 | Heating | 2.456566 | -0.01177979
133.575 | 134.079 | 1365.07002 | 2.451643 | 0.246 | 0.25 | 1 | Heating | 2.460987 | -0.009344005
133.825 | 134.325 | 1368.07002 | 2.457536 | 0.25 | 0.246 | 1 | Heating | 2.465337 | -0.007801423
134.075 | 134.575 | 1371.07002 | 2.462071 | 0.25 | 0.25 | 1 | Heating | 2.469758 | -0.007686376
134.325 | 134.829 | 1374.07002 | 2.467964 | 0.25 | 0.254 | 1 | Heating | 2.474249 | -0.006284562
134.575 | 135.07 | 1377.07002 | 2.472786 | 0.25 | 0.241 | 1 | Heating | 2.47851 | -0.005723988
134.825 | 135.32 | 1380.07002 | 2.478429 | 0.25 | 0.25 | 1 | Heating | 2.482929 | -0.004500763
135.075 | 135.575 | 1383.07002 | 2.482179 | 0.25 | 0.255 | 1 | Heating | 2.487437 | -0.005258428
135.325 | 135.825 | 1386.07002 | 2.488893 | 0.25 | 0.25 | 1 | Heating | 2.491856 | -0.002963068
135.575 | 136.075 | 1389.07002 | 2.494429 | 0.25 | 0.25 | 1 | Heating | 2.496275 | -0.00184593
135.825 | 136.329 | 1392.07002 | 2.499357 | 0.25 | 0.254 | 1 | Heating | 2.500763 | -0.001406274
136.07 | 136.575 | 1395.07002 | 2.504036 | 0.245 | 0.246 | 1 | Heating | 2.505111 | -0.001074888
136.32 | 136.825 | 1398.07002 | 2.508821 | 0.25 | 0.25 | 1 | Heating | 2.509528 | -0.0007066967
136.57 | 137.075 | 1401.07002 | 2.514107 | 0.25 | 0.25 | 1 | Heating | 2.513945 | 0.000161847
136.82 | 137.325 | 1404.07002 | 2.517821 | 0.25 | 0.25 | 1 | Heating | 2.518362 | -0.0005406851
137.07 | 137.575 | 1407.07002 | 2.52325 | 0.25 | 0.25 | 1 | Heating | 2.522779 | 0.000471422
137.32 | 137.82 | 1410.07002 | 2.52775 | 0.25 | 0.245 | 1 | Heating | 2.527106 | 0.0006436304
137.57 | 138.075 | 1413.07002 | 2.532286 | 0.25 | 0.255 | 1 | Heating | 2.53161 | 0.0006752702
137.82 | 138.329 | 1416.07002 | 2.53725 | 0.25 | 0.254 | 1 | Heating | 2.536096 | 0.001153512
138.07 | 138.575 | 1419.07002 | 2.541893 | 0.25 | 0.246 | 1 | Heating | 2.540441 | 0.001451968
138.32 | 138.829 | 1422.07002 | 2.545536 | 0.25 | 0.254 | 1 | Heating | 2.544926 | 0.0006095041
138.566 | 139.075 | 1425.07002 | 2.550071 | 0.246 | 0.246 | 1 | Heating | 2.54927 | 0.0008015188
138.816 | 139.325 | 1428.07002 | 2.553964 | 0.25 | 0.25 | 1 | Heating | 2.553684 | 0.0002804017
139.066 | 139.575 | 1431.07002 | 2.558107 | 0.25 | 0.25 | 1 | Heating | 2.558098 | 9.642565e-06
139.316 | 139.825 | 1434.07002 | 2.56175 | 0.25 | 0.25 | 1 | Heating | 2.562511 | -0.0007607579
139.566 | 140.075 | 1437.07002 | 2.565679 | 0.25 | 0.25 | 1 | Heating | 2.566924 | -0.001245085
139.816 | 140.325 | 1440.07002 | 2.570321 | 0.25 | 0.25 | 1 | Heating | 2.571336 | -0.001014767
140.066 | 140.57 | 1443.07002 | 2.575679 | 0.25 | 0.245 | 1 | Heating | 2.57566 | 1.843778e-05
140.316 | 140.82 | 1446.07002 | 2.580143 | 0.25 | 0.25 | 1 | Heating | 2.580072 | 7.089867e-05
140.566 | 141.075 | 1449.07002 | 2.583643 | 0.25 | 0.255 | 1 | Heating | 2.584572 | -0.0009287903
140.816 | 141.32 | 1452.07002 | 2.589179 | 0.25 | 0.245 | 1 | Heating | 2.588895 | 0.0002840482
141.066 | 141.566 | 1455.07002 | 2.593357 | 0.25 | 0.246 | 1 | Heating | 2.593235 | 0.0001224498
141.312 | 141.82 | 1458.07002 | 2.600536 | 0.246 | 0.254 | 1 | Heating | 2.597716 | 0.002820077
141.562 | 142.07 | 1461.07002 | 2.605179 | 0.25 | 0.25 | 1 | Heating | 2.602126 | 0.003052922
141.812 | 142.316 | 1464.07002 | 2.608464 | 0.25 | 0.246 | 1 | Heating | 2.606465 | 0.00199954
142.062 | 142.558 | 1467.07002 | 2.61175 | 0.25 | 0.242 | 1 | Heating | 2.610733 | 0.001017057
142.312 | 142.816 | 1470.07002 | 2.615964 | 0.25 | 0.258 | 1 | Heating | 2.615283 | 0.0006813282
142.562 | 143.062 | 1473.07002 | 2.621536 | 0.25 | 0.246 | 1 | Heating | 2.619621 | 0.001914734
142.812 | 143.308 | 1476.07002 | 2.625429 | 0.25 | 0.246 | 1 | Heating | 2.623959 | 0.001469923
143.062 | 143.562 | 1479.07002 | 2.630036 | 0.25 | 0.254 | 1 | Heating | 2.628437 | 0.001598708
143.312 | 143.812 | 1482.07002 | 2.634036 | 0.25 | 0.25 | 1 | Heating | 2.632844 | 0.001191246
143.562 | 144.058 | 1485.07002 | 2.638071 | 0.25 | 0.246 | 1 | Heating | 2.637181 | 0.0008903778
143.808 | 144.312 | 1488.07002 | 2.642464 | 0.246 | 0.254 | 1 | Heating | 2.641658 | 0.0008059998
144.058 | 144.554 | 1491.07002 | 2.647857 | 0.25 | 0.242 | 1 | Heating | 2.645924 | 0.0019335
144.308 | 144.804 | 1494.07002 | 2.651321 | 0.25 | 0.25 | 1 | Heating | 2.65033 | 0.0009917883
144.558 | 145.054 | 1497.07002 | 2.656036 | 0.25 | 0.25 | 1 | Heating | 2.654735 | 0.001300448
144.808 | 145.304 | 1500.07002 | 2.660357 | 0.25 | 0.25 | 1 | Heating | 2.659141 | 0.001216621
145.058 | 145.554 | 1503.07002 | 2.663679 | 0.25 | 0.25 | 1 | Heating | 2.663545 | 0.000133166
145.308 | 145.804 | 1506.07002 | 2.66775 | 0.25 | 0.25 | 1 | Heating | 2.66795 | -0.0001999167
145.558 | 146.054 | 1509.07002 | 2.670679 | 0.25 | 0.25 | 1 | Heating | 2.672354 | -0.001675484
145.808 | 146.304 | 1512.07002 | 2.678143 | 0.25 | 0.25 | 1 | Heating | 2.676758 | 0.001385037
146.058 | 146.55 | 1515.07002 | 2.681643 | 0.25 | 0.246 | 1 | Heating | 2.681091 | 0.0005520973
146.304 | 146.8 | 1518.07002 | 2.685821 | 0.246 | 0.25 | 1 | Heating | 2.685494 | 0.0003276462
146.554 | 147.045 | 1521.07002 | 2.689357 | 0.25 | 0.245 | 1 | Heating | 2.689808 | -0.0004512376
146.804 | 147.295 | 1524.07002 | 2.694071 | 0.25 | 0.25 | 1 | Heating | 2.694211 | -0.0001392311
147.054 | 147.55 | 1527.07002 | 2.697607 | 0.25 | 0.255 | 1 | Heating | 2.698701 | -0.001093454
147.304 | 147.795 | 1530.07002 | 2.7025 | 0.25 | 0.245 | 1 | Heating | 2.703014 | -0.0005140887
147.554 | 148.045 | 1533.07002 | 2.706964 | 0.25 | 0.25 | 1 | Heating | 2.707415 | -0.0004509517
147.804 | 148.295 | 1536.07002 | 2.711964 | 0.25 | 0.25 | 1 | Heating | 2.711816 | 0.0001482775
148.054 | 148.541 | 1539.07002 | 2.716893 | 0.25 | 0.246 | 1 | Heating | 2.716146 | 0.00074686
148.304 | 148.795 | 1542.07002 | 2.72075 | 0.25 | 0.254 | 1 | Heating | 2.720616 | 0.0001335865
148.554 | 149.045 | 1545.07002 | 2.725179 | 0.25 | 0.25 | 1 | Heating | 2.725016 | 0.0001625245
148.8 | 149.295 | 1548.07002 | 2.729714 | 0.246 | 0.25 | 1 | Heating | 2.729415 | 0.0002989856
149.05 | 149.541 | 1551.07002 | 2.734393 | 0.25 | 0.246 | 1 | Heating | 2.733744 | 0.0006490636
149.3 | 149.791 | 1554.07002 | 2.73775 | 0.25 | 0.25 | 1 | Heating | 2.738142 | -0.0003922906
149.55 | 150.037 | 1557.07002 | 2.742679 | 0.25 | 0.246 | 1 | Heating
149.8 | 150.287 | 1560.07002 | 2.746179 | 0.25 | 0.25 | 1 | Heating
150.05 | 150.541 | 1563.07002 | 2.751607 | 0.25 | 0.254 | 1 | Heating
150.3 | 150.787 | 1566.07002 | 2.755321 | 0.25 | 0.246 | 1 | Heating
150.55 | 151.037 | 1569.07002 | 2.759893 | 0.25 | 0.25 | 1 | Heating
150.8 | 151.287 | 1572.07002 | 2.763929 | 0.25 | 0.25 | 1 | Heating
151.05 | 151.537 | 1575.07002 | 2.768821 | 0.25 | 0.25 | 1 | Heating
151.3 | 151.783 | 1578.07002 | 2.773036 | 0.25 | 0.246 | 1 | Heating
151.545 | 152.037 | 1581.07002 | 2.77725 | 0.245 | 0.254 | 1 | Heating
151.795 | 152.283 | 1584.07002 | 2.78225 | 0.25 | 0.246 | 1 | Heating
152.045 | 152.533 | 1587.07002 | 2.786786 | 0.25 | 0.25 | 1 | Heating
152.295 | 152.779 | 1590.07002 | 2.792179 | 0.25 | 0.246 | 1 | Heating
152.545 | 153.029 | 1593.07002 | 2.795679 | 0.25 | 0.25 | 1 | Heating
152.795 | 153.275 | 1596.07002 | 2.799429 | 0.25 | 0.246 | 1 | Heating
153.045 | 153.525 | 1599.07002 | 2.804357 | 0.25 | 0.25 | 1 | Heating
153.295 | 153.775 | 1602.07002 | 2.809429 | 0.25 | 0.25 | 1 | Heating
153.545 | 154.025 | 1605.07002 | 2.813643 | 0.25 | 0.25 | 1 | Heating
153.795 | 154.275 | 1608.07002 | 2.8175 | 0.25 | 0.25 | 1 | Heating
154.041 | 154.525 | 1611.07002 | 2.822321 | 0.246 | 0.25 | 1 | Heating
154.291 | 154.775 | 1614.07002 | 2.826071 | 0.25 | 0.25 | 1 | Heating
154.541 | 155.02 | 1617.07002 | 2.830464 | 0.25 | 0.245 | 1 | Heating
154.791 | 155.275 | 1620.07002 | 2.834643 | 0.25 | 0.255 | 1 | Heating
155.041 | 155.52 | 1623.07002 | 2.839321 | 0.25 | 0.245 | 1 | Heating
155.291 | 155.775 | 1626.07002 | 2.843893 | 0.25 | 0.255 | 1 | Heating
155.541 | 156.025 | 1629.07002 | 2.849393 | 0.25 | 0.25 | 1 | Heating
155.791 | 156.275 | 1632.07002 | 2.854107 | 0.25 | 0.25 | 1 | Heating
156.041 | 156.52 | 1635.07002 | 2.857857 | 0.25 | 0.245 | 1 | Heating
156.291 | 156.77 | 1638.07002 | 2.860964 | 0.25 | 0.25 | 1 | Heating
156.537 | 157.025 | 1641.07002 | 2.865929 | 0.246 | 0.255 | 1 | Heating
156.787 | 157.27 | 1644.07002 | 2.870429 | 0.25 | 0.245 | 1 | Heating
157.037 | 157.52 | 1647.07002 | 2.874571 | 0.25 | 0.25 | 1 | Heating
157.287 | 157.775 | 1650.07002 | 2.879571 | 0.25 | 0.255 | 1 | Heating
157.537 | 158.016 | 1653.07002 | 2.883571 | 0.25 | 0.241 | 1 | Heating
157.787 | 158.266 | 1656.07002 | 2.887 | 0.25 | 0.25 | 1 | Heating
158.037 | 158.52 | 1659.07002 | 2.891714 | 0.25 | 0.254 | 1 | Heating
158.287 | 158.77 | 1662.07002 | 2.896357 | 0.25 | 0.25 | 1 | Heating
158.537 | 159.016 | 1665.07002 | 2.89975 | 0.25 | 0.246 | 1 | Heating
158.787 | 159.27 | 1668.07002 | 2.905179 | 0.25 | 0.254 | 1 | Heating
159.037 | 159.516 | 1671.07002 | 2.909393 | 0.25 | 0.246 | 1 | Heating
159.283 | 159.766 | 1674.07002 | 2.91475 | 0.246 | 0.25 | 1 | Heating
159.533 | 160.02 | 1677.07002 | 2.918857 | 0.25 | 0.254 | 1 | Heating
159.783 | 160.266 | 1680.07002 | 2.923214 | 0.25 | 0.246 | 1 | Heating
160.033 | 160.512 | 1683.07002 | 2.928179 | 0.25 | 0.246 | 1 | Heating
160.283 | 160.77 | 1686.07002 | 2.931821 | 0.25 | 0.258 | 1 | Heating
160.533 | 161.012 | 1689.07002 | 2.937286 | 0.25 | 0.242 | 1 | Heating
160.783 | 161.266 | 1692.07002 | 2.940357 | 0.25 | 0.254 | 1 | Heating
161.033 | 161.516 | 1695.07002 | 2.945714 | 0.25 | 0.25 | 1 | Heating
161.283 | 161.766 | 1698.07002 | 2.948321 | 0.25 | 0.25 | 1 | Heating
161.533 | 162.016 | 1701.07002 | 2.953786 | 0.25 | 0.25 | 1 | Heating
161.779 | 162.258 | 1704.07002 | 2.958571 | 0.246 | 0.242 | 1 | Heating
162.029 | 162.516 | 1707.07002 | 2.961607 | 0.25 | 0.258 | 1 | Heating
162.279 | 162.758 | 1710.07002 | 2.96575 | 0.25 | 0.242 | 1 | Heating
162.529 | 163.008 | 1713.07002 | 2.970286 | 0.25 | 0.25 | 1 | Heating
162.779 | 163.262 | 1716.07002 | 2.975357 | 0.25 | 0.254 | 1 | Heating
163.029 | 163.508 | 1719.07002 | 2.979964 | 0.25 | 0.246 | 1 | Heating
163.279 | 163.758 | 1722.07002 | 2.984036 | 0.25 | 0.25 | 1 | Heating
163.529 | 164.012 | 1725.07002 | 2.986536 | 0.25 | 0.254 | 1 | Heating
163.779 | 164.262 | 1728.07002 | 2.989179 | 0.25 | 0.25 | 1 | Heating
164.029 | 164.508 | 1731.07002 | 2.992929 | 0.25 | 0.246 | 1 | Heating
164.275 | 164.758 | 1734.07002 | 3.001714 | 0.246 | 0.25 | 1 | Heating
164.525 | 165.012 | 1737.07002 | 3.007107 | 0.25 | 0.254 | 1 | Heating
164.775 | 165.258 | 1740.07002 | 3.012071 | 0.25 | 0.246 | 1 | Heating
165.025 | 165.512 | 1743.07002 | 3.015929 | 0.25 | 0.254 | 1 | Heating
165.275 | 165.758 | 1746.07002 | 3.01975 | 0.25 | 0.246 | 1 | Heating
165.525 | 166.008 | 1749.07002 | 3.023143 | 0.25 | 0.25 | 1 | Heating
165.775 | 166.258 | 1752.07002 | 3.028786 | 0.25 | 0.25 | 1 | Heating
166.025 | 166.508 | 1755.07002 | 3.032357 | 0.25 | 0.25 | 1 | Heating
166.275 | 166.758 | 1758.07002 | 3.038393 | 0.25 | 0.25 | 1 | Heating
166.525 | 167.008 | 1761.07002 | 3.043179 | 0.25 | 0.25 | 1 | Heating
166.77 | 167.254 | 1764.07002 | 3.047857 | 0.245 | 0.246 | 1 | Heating
167.02 | 167.508 | 1767.07002 | 3.052357 | 0.25 | 0.254 | 1 | Heating
167.27 | 167.75 | 1770.07002 | 3.056464 | 0.25 | 0.242 | 1 | Heating
167.52 | 168.004 | 1773.07002 | 3.062929 | 0.25 | 0.254 | 1 | Heating
167.77 | 168.254 | 1776.07002 | 3.06675 | 0.25 | 0.25 | 1 | Heating
168.02 | 168.504 | 1779.07002 | 3.071393 | 0.25 | 0.25 | 1 | Heating
168.27 | 168.754 | 1782.07002 | 3.075929 | 0.25 | 0.25 | 1 | Heating
168.52 | 169.004 | 1785.07002 | 3.079821 | 0.25 | 0.25 | 1 | Heating
168.77 | 169.254 | 1788.07002 | 3.084643 | 0.25 | 0.25 | 1 | Heating
169.02 | 169.508 | 1791.07002 | 3.090536 | 0.25 | 0.254 | 1 | Heating
169.27 | 169.754 | 1794.07002 | 3.096893 | 0.25 | 0.246 | 1 | Heating
169.516 | 170.004 | 1797.07002 | 3.099679 | 0.246 | 0.25 | 1 | Heating
169.766 | 170.258 | 1800.07002 | 3.105464 | 0.25 | 0.254 | 1 | Heating
170.016 | 170.504 | 1803.07002 | 3.1095 | 0.25 | 0.246 | 1 | Heating
170.266 | 170.75 | 1806.07002 | 3.114929 | 0.25 | 0.246 | 1 | Heating
170.516 | 171.004 | 1809.07002 | 3.1195 | 0.25 | 0.254 | 1 | Heating
170.766 | 171.254 | 1812.07002 | 3.124143 | 0.25 | 0.25 | 1 | Heating
171.016 | 171.504 | 1815.07002 | 3.127964 | 0.25 | 0.25 | 1 | Heating
171.266 | 171.75 | 1818.07002 | 3.132036 | 0.25 | 0.246 | 1 | Heating
171.516 | 172.004 | 1821.07002 | 3.13775 | 0.25 | 0.254 | 1 | Heating
171.766 | 172.254 | 1824.07002 | 3.142393 | 0.25 | 0.25 | 1 | Heating
172.012 | 172.5 | 1827.07002 | 3.147357 | 0.246 | 0.246 | 1 | Heating
172.262 | 172.745 | 1830.07002 | 3.151321 | 0.25 | 0.245 | 1 | Heating
172.512 | 172.995 | 1833.07002 | 3.156643 | 0.25 | 0.25 | 1 | Heating
172.762 | 173.245 | 1836.07002 | 3.160964 | 0.25 | 0.25 | 1 | Heating
173.012 | 173.5 | 1839.07002 | 3.165286 | 0.25 | 0.255 | 1 | Heating
173.262 | 173.75 | 1842.07002 | 3.170143 | 0.25 | 0.25 | 1 | Heating
173.512 | 173.995 | 1845.07002 | 3.175857 | 0.25 | 0.245 | 1 | Heating
173.762 | 174.245 | 1848.07002 | 3.180679 | 0.25 | 0.25 | 1 | Heating
174.012 | 174.5 | 1851.07002 | 3.184893 | 0.25 | 0.255 | 1 | Heating
174.262 | 174.745 | 1854.07002 | 3.189643 | 0.25 | 0.245 | 1 | Heating
174.508 | 174.995 | 1857.07002 | 3.19525 | 0.246 | 0.25 | 1 | Heating
174.758 | 175.245 | 1860.07002 | 3.199893 | 0.25 | 0.25 | 1 | Heating
175.008 | 175.495 | 1863.07002 | 3.204464 | 0.25 | 0.25 | 1 | Heating
175.258 | 175.745 | 1866.07002 | 3.210321 | 0.25 | 0.25 | 1 | Heating
175.508 | 175.995 | 1869.07002 | 3.214857 | 0.25 | 0.25 | 1 | Heating
175.758 | 176.241 | 1872.07002 | 3.219893 | 0.25 | 0.246 | 1 | Heating
176.008 | 176.491 | 1875.07002 | 3.222929 | 0.25 | 0.25 | 1 | Heating
176.258 | 176.745 | 1878.07002 | 3.228643 | 0.25 | 0.254 | 1 | Heating
176.508 | 176.991 | 1881.07002 | 3.234286 | 0.25 | 0.246 | 1 | Heating
176.758 | 177.241 | 1884.07002 | 3.239 | 0.25 | 0.25 | 1 | Heating
177.008 | 177.491 | 1887.07002 | 3.243393 | 0.25 | 0.25 | 1 | Heating
177.254 | 177.737 | 1890.07002 | 3.248286 | 0.246 | 0.246 | 1 | Heating
177.504 | 177.987 | 1893.07002 | 3.254179 | 0.25 | 0.25 | 1 | Heating
177.754 | 178.241 | 1896.07002 | 3.25875 | 0.25 | 0.254 | 1 | Heating
178.004 | 178.487 | 1899.07002 | 3.26275 | 0.25 | 0.246 | 1 | Heating
178.254 | 178.733 | 1902.07002 | 3.267464 | 0.25 | 0.246 | 1 | Heating
178.504 | 178.987 | 1905.07002 | 3.273464 | 0.25 | 0.254 | 1 | Heating
178.754 | 179.233 | 1908.07002 | 3.27775 | 0.25 | 0.246 | 1 | Heating
179.004 | 179.483 | 1911.07002 | 3.283071 | 0.25 | 0.25 | 1 | Heating
179.254 | 179.737 | 1914.07002 | 3.28725 | 0.25 | 0.254 | 1 | Heating
179.504 | 179.987 | 1917.07002 | 3.292607 | 0.25 | 0.25 | 1 | Heating
179.75 | 180.229 | 1920.07002 | 3.297714 | 0.246 | 0.242 | 1 | Heating
180 | 180.483 | 1923.07002 | 3.301786 | 0.25 | 0.254 | 1 | Heating
180.25 | 180.733 | 1926.07002 | 3.305286 | 0.25 | 0.25 | 1 | Heating
180.5 | 180.979 | 1929.07002 | 3.311464 | 0.25 | 0.246 | 1 | Heating
180.75 | 181.233 | 1932.07002 | 3.316143 | 0.25 | 0.254 | 1 | Heating
181 | 181.479 | 1935.07002 | 3.321357 | 0.25 | 0.246 | 1 | Heating
181.25 | 181.729 | 1938.07002 | 3.326214 | 0.25 | 0.25 | 1 | Heating
181.5 | 181.979 | 1941.07002 | 3.330071 | 0.25 | 0.25 | 1 | Heating
181.75 | 182.225 | 1944.07002 | 3.336536 | 0.25 | 0.246 | 1 | Heating
182 | 182.475 | 1947.07002 | 3.340464 | 0.25 | 0.25 | 1 | Heating
182.245 | 182.729 | 1950.07002 | 3.345571 | 0.245 | 0.254 | 1 | Heating
182.495 | 182.979 | 1953.07002 | 3.35 | 0.25 | 0.25 | 1 | Heating
182.745 | 183.225 | 1956.07002 | 3.355429 | 0.25 | 0.246 | 1 | Heating
182.995 | 183.475 | 1959.07002 | 3.3605 | 0.25 | 0.25 | 1 | Heating
183.245 | 183.729 | 1962.07002 | 3.365821 | 0.25 | 0.254 | 1 | Heating
183.495 | 183.975 | 1965.07002 | 3.370821 | 0.25 | 0.246 | 1 | Heating
183.745 | 184.225 | 1968.07002 | 3.376214 | 0.25 | 0.25 | 1 | Heating
183.995 | 184.479 | 1971.07002 | 3.379679 | 0.25 | 0.254 | 1 | Heating
184.245 | 184.733 | 1974.07002 | 3.385464 | 0.25 | 0.254 | 1 | Heating
184.495 | 184.975 | 1977.07002 | 3.39025 | 0.25 | 0.242 | 1 | Heating
184.741 | 185.229 | 1980.07002 | 3.394679 | 0.246 | 0.254 | 1 | Heating
184.991 | 185.475 | 1983.07002 | 3.399536 | 0.25 | 0.246 | 1 | Heating
185.241 | 185.725 | 1986.07002 | 3.404429 | 0.25 | 0.25 | 1 | Heating
185.491 | 185.979 | 1989.07002 | 3.405393 | 0.25 | 0.254 | 1 | Heating
185.741 | 186.229 | 1992.07002 | 3.413393 | 0.25 | 0.25 | 1 | Heating
185.991 | 186.475 | 1995.07002 | 3.419821 | 0.25 | 0.246 | 1 | Heating
186.241 | 186.725 | 1998.07002 | 3.424464 | 0.25 | 0.25 | 1 | Heating
186.491 | 186.979 | 2001.07002 | 3.429964 | 0.25 | 0.254 | 1 | Heating
186.741 | 187.225 | 2004.07002 | 3.434929 | 0.25 | 0.246 | 1 | Heating
186.991 | 187.475 | 2007.07002 | 3.438071 | 0.25 | 0.25 | 1 | Heating
187.241 | 187.729 | 2010.07002 | 3.443821 | 0.25 | 0.254 | 1 | Heating
187.487 | 187.979 | 2013.07002 | 3.448286 | 0.246 | 0.25 | 1 | Heating
187.737 | 188.225 | 2016.07002 | 3.454821 | 0.25 | 0.246 | 1 | Heating
187.987 | 188.475 | 2019.07002 | 3.46025 | 0.25 | 0.25 | 1 | Heating
188.237 | 188.725 | 2022.07002 | 3.463821 | 0.25 | 0.25 | 1 | Heating
188.487 | 188.97 | 2025.07002 | 3.467964 | 0.25 | 0.245 | 1 | Heating
188.737 | 189.229 | 2028.07002 | 3.475 | 0.25 | 0.259 | 1 | Heating
188.987 | 189.475 | 2031.07002 | 3.476607 | 0.25 | 0.246 | 1 | Heating
189.237 | 189.725 | 2034.07002 | 3.484393 | 0.25 | 0.25 | 1 | Heating
189.487 | 189.975 | 2037.07002 | 3.49 | 0.25 | 0.25 | 1 | Heating
189.737 | 190.22 | 2040.07002 | 3.494536 | 0.25 | 0.245 | 1 | Heating
189.983 | 190.47 | 2043.07002 | 3.501071 | 0.246 | 0.25 | 1 | Heating
190.233 | 190.72 | 2046.07002 | 3.505357 | 0.25 | 0.25 | 1 | Heating
190.483 | 190.97 | 2049.07002 | 3.511321 | 0.25 | 0.25 | 1 | Heating
190.733 | 191.216 | 2052.07002 | 3.516286 | 0.25 | 0.246 | 1 | Heating
190.983 | 191.466 | 2055.07002 | 3.521286 | 0.25 | 0.25 | 1 | Heating
191.233 | 191.72 | 2058.07002 | 3.526679 | 0.25 | 0.254 | 1 | Heating
191.483 | 191.97 | 2061.07002 | 3.531036 | 0.25 | 0.25 | 1 | Heating
191.733 | 192.216 | 2064.07002 | 3.536893 | 0.25 | 0.246 | 1 | Heating
191.983 | 192.47 | 2067.07002 | 3.5415 | 0.25 | 0.254 | 1 | Heating
192.233 | 192.72 | 2070.07002 | 3.546357 | 0.25 | 0.25 | 1 | Heating
192.479 | 192.97 | 2073.07002 | 3.546 | 0.246 | 0.25 | 1 | Heating
192.729 | 193.22 | 2076.07002 | 3.555143 | 0.25 | 0.25 | 1 | Heating
192.979 | 193.47 | 2079.07002 | 3.560786 | 0.25 | 0.25 | 1 | Heating
193.229 | 193.716 | 2082.07002 | 3.562679 | 0.25 | 0.246 | 1 | Heating
193.479 | 193.975 | 2085.07002 | 3.570929 | 0.25 | 0.259 | 1 | Heating
193.729 | 194.225 | 2088.07002 | 3.57725 | 0.25 | 0.25 | 1 | Heating
193.979 | 194.47 | 2091.07002 | 3.582357 | 0.25 | 0.245 | 1 | Heating
194.229 | 194.72 | 2094.07002 | 3.587643 | 0.25 | 0.25 | 1 | Heating
194.479 | 194.97 | 2097.07002 | 3.592143 | 0.25 | 0.25 | 1 | Heating
194.729 | 195.216 | 2100.07002 | 3.597 | 0.25 | 0.246 | 1 | Heating
194.979 | 195.466 | 2103.07002 | 3.603321 | 0.25 | 0.25 | 1 | Heating
195.225 | 195.716 | 2106.07002 | 3.608714 | 0.246 | 0.25 | 1 | Heating
195.475 | 195.962 | 2109.07002 | 3.614214 | 0.25 | 0.246 | 1 | Heating
195.725 | 196.212 | 2112.07002 | 3.618786 | 0.25 | 0.25 | 1 | Heating
195.975 | 196.466 | 2115.07002 | 3.624429 | 0.25 | 0.254 | 1 | Heating
196.225 | 196.716 | 2118.07002 | 3.629107 | 0.25 | 0.25 | 1 | Heating
196.475 | 196.958 | 2121.07002 | 3.635 | 0.25 | 0.242 | 1 | Heating
196.725 | 197.212 | 2124.07002 | 3.639857 | 0.25 | 0.254 | 1 | Heating
196.975 | 197.458 | 2127.07002 | 3.645286 | 0.25 | 0.246 | 1 | Heating
197.225 | 197.708 | 2130.07002 | 3.649571 | 0.25 | 0.25 | 1 | Heating
197.475 | 197.958 | 2133.07002 | 3.655107 | 0.25 | 0.25 | 1 | Heating
197.72 | 198.208 | 2136.07002 | 3.660893 | 0.245 | 0.25 | 1 | Heating
197.97 | 198.454 | 2139.07002 | 3.66525 | 0.25 | 0.246 | 1 | Heating
198.22 | 198.708 | 2142.07002 | 3.670429 | 0.25 | 0.254 | 1 | Heating
198.47 | 198.954 | 2145.07002 | 3.675536 | 0.25 | 0.246 | 1 | Heating
198.72 | 199.2 | 2148.07002 | 3.68175 | 0.25 | 0.246 | 1 | Heating
198.97 | 199.454 | 2151.07002 | 3.687286 | 0.25 | 0.254 | 1 | Heating
199.22 | 199.695 | 2154.07002 | 3.689964 | 0.25 | 0.241 | 1 | Heating
199.47 | 199.945 | 2157.07002 | 3.696679 | 0.25 | 0.25 | 1 | Heating
199.72 | 200.2 | 2160.07002 | 3.70275 | 0.25 | 0.255 | 1 | Heating

## HDPE_1_cycle2
Tp / °C | T / °C | t / s | q / W g^-1 | dTp | dT | Cycle No | Heating/Cooling/Holding | q_bl / W g^-1 | q - q_bl / W g^-1
30.187 | 31.395 | 4209.07002 | 0.05832143 | 0.133 | -0.188 | 2 | Heating
30.437 | 31.45 | 4212.07002 | -0.084 | 0.25 | 0.055 | 2 | Heating
30.687 | 31.641 | 4215.07002 | 0.1473214 | 0.25 | 0.191 | 2 | Heating
30.937 | 31.87 | 4218.07002 | 0.42325 | 0.25 | 0.229 | 2 | Heating
31.187 | 32.108 | 4221.07002 | 0.5961071 | 0.25 | 0.238 | 2 | Heating
31.437 | 32.35 | 4224.07002 | 0.6735714 | 0.25 | 0.242 | 2 | Heating
31.687 | 32.595 | 4227.07002 | 0.7016786 | 0.25 | 0.245 | 2 | Heating
31.937 | 32.841 | 4230.07002 | 0.7094643 | 0.25 | 0.246 | 2 | Heating
32.183 | 33.087 | 4233.07002 | 0.7116429 | 0.246 | 0.246 | 2 | Heating
32.433 | 33.333 | 4236.07002 | 0.7133214 | 0.25 | 0.246 | 2 | Heating
32.683 | 33.583 | 4239.07002 | 0.7157143 | 0.25 | 0.25 | 2 | Heating
32.933 | 33.829 | 4242.07002 | 0.7185357 | 0.25 | 0.246 | 2 | Heating
33.183 | 34.075 | 4245.07002 | 0.7215714 | 0.25 | 0.246 | 2 | Heating
33.433 | 34.32 | 4248.07002 | 0.7246429 | 0.25 | 0.245 | 2 | Heating
33.683 | 34.566 | 4251.07002 | 0.7274643 | 0.25 | 0.246 | 2 | Heating
33.933 | 34.812 | 4254.07002 | 0.7315714 | 0.25 | 0.246 | 2 | Heating
34.183 | 35.058 | 4257.07002 | 0.7358929 | 0.25 | 0.246 | 2 | Heating
34.433 | 35.304 | 4260.07002 | 0.7403214 | 0.25 | 0.246 | 2 | Heating
34.683 | 35.55 | 4263.07002 | 0.7429643 | 0.25 | 0.246 | 2 | Heating
34.929 | 35.8 | 4266.07002 | 0.7471071 | 0.246 | 0.25 | 2 | Heating
35.179 | 36.041 | 4269.07002 | 0.7516429 | 0.25 | 0.241 | 2 | Heating
35.429 | 36.295 | 4272.07002 | 0.756 | 0.25 | 0.254 | 2 | Heating
35.679 | 36.537 | 4275.07002 | 0.7586429 | 0.25 | 0.242 | 2 | Heating
35.929 | 36.783 | 4278.07002 | 0.7628214 | 0.25 | 0.246 | 2 | Heating
36.179 | 37.029 | 4281.07002 | 0.76725 | 0.25 | 0.246 | 2 | Heating
36.429 | 37.283 | 4284.07002 | 0.7717857 | 0.25 | 0.254 | 2 | Heating
36.679 | 37.529 | 4287.07002 | 0.7752143 | 0.25 | 0.246 | 2 | Heating
36.929 | 37.77 | 4290.07002 | 0.7785357 | 0.25 | 0.241 | 2 | Heating
37.179 | 38.02 | 4293.07002 | 0.7832143 | 0.25 | 0.25 | 2 | Heating
37.425 | 38.262 | 4296.07002 | 0.7875 | 0.246 | 0.242 | 2 | Heating
37.675 | 38.508 | 4299.07002 | 0.7911071 | 0.25 | 0.246 | 2 | Heating
37.925 | 38.762 | 4302.07002 | 0.7944286 | 0.25 | 0.254 | 2 | Heating
38.175 | 39.008 | 4305.07002 | 0.7986786 | 0.25 | 0.246 | 2 | Heating
38.425 | 39.258 | 4308.07002 | 0.8031786 | 0.25 | 0.25 | 2 | Heating
38.675 | 39.504 | 4311.07002 | 0.8066786 | 0.25 | 0.246 | 2 | Heating
38.925 | 39.75 | 4314.07002 | 0.81025 | 0.25 | 0.246 | 2 | Heating
39.175 | 39.991 | 4317.07002 | 0.814 | 0.25 | 0.241 | 2 | Heating
39.425 | 40.245 | 4320.07002 | 0.8181786 | 0.25 | 0.254 | 2 | Heating
39.675 | 40.491 | 4323.07002 | 0.8221429 | 0.25 | 0.246 | 2 | Heating
39.92 | 40.737 | 4326.07002 | 0.82625 | 0.245 | 0.246 | 2 | Heating
40.17 | 40.987 | 4329.07002 | 0.8299643 | 0.25 | 0.25 | 2 | Heating
40.42 | 41.233 | 4332.07002 | 0.8344643 | 0.25 | 0.246 | 2 | Heating
40.67 | 41.479 | 4335.07002 | 0.8383571 | 0.25 | 0.246 | 2 | Heating
40.92 | 41.729 | 4338.07002 | 0.8420714 | 0.25 | 0.25 | 2 | Heating
41.17 | 41.979 | 4341.07002 | 0.84575 | 0.25 | 0.25 | 2 | Heating
41.42 | 42.22 | 4344.07002 | 0.8498929 | 0.25 | 0.241 | 2 | Heating
41.67 | 42.47 | 4347.07002 | 0.85375 | 0.25 | 0.25 | 2 | Heating
41.92 | 42.716 | 4350.07002 | 0.8580357 | 0.25 | 0.246 | 2 | Heating
42.17 | 42.962 | 4353.07002 | 0.8612857 | 0.25 | 0.246 | 2 | Heating
42.42 | 43.212 | 4356.07002 | 0.8646429 | 0.25 | 0.25 | 2 | Heating
42.666 | 43.454 | 4359.07002 | 0.8689286 | 0.246 | 0.242 | 2 | Heating
42.916 | 43.708 | 4362.07002 | 0.8733929 | 0.25 | 0.254 | 2 | Heating
43.166 | 43.954 | 4365.07002 | 0.8774643 | 0.25 | 0.246 | 2 | Heating
43.416 | 44.2 | 4368.07002 | 0.8807143 | 0.25 | 0.246 | 2 | Heating
43.666 | 44.445 | 4371.07002 | 0.8848929 | 0.25 | 0.245 | 2 | Heating
43.916 | 44.695 | 4374.07002 | 0.8899643 | 0.25 | 0.25 | 2 | Heating
44.166 | 44.945 | 4377.07002 | 0.8937857 | 0.25 | 0.25 | 2 | Heating
44.416 | 45.191 | 4380.07002 | 0.8967143 | 0.25 | 0.246 | 2 | Heating
44.666 | 45.433 | 4383.07002 | 0.9002143 | 0.25 | 0.242 | 2 | Heating
44.916 | 45.687 | 4386.07002 | 0.905 | 0.25 | 0.254 | 2 | Heating
45.162 | 45.933 | 4389.07002 | 0.9095714 | 0.246 | 0.246 | 2 | Heating
45.412 | 46.179 | 4392.07002 | 0.9118571 | 0.25 | 0.246 | 2 | Heating
45.662 | 46.429 | 4395.07002 | 0.9151429 | 0.25 | 0.25 | 2 | Heating
45.912 | 46.675 | 4398.07002 | 0.9201071 | 0.25 | 0.246 | 2 | Heating
46.162 | 46.925 | 4401.07002 | 0.92475 | 0.25 | 0.25 | 2 | Heating
46.412 | 47.175 | 4404.07002 | 0.9276071 | 0.25 | 0.25 | 2 | Heating
46.662 | 47.42 | 4407.07002 | 0.93125 | 0.25 | 0.245 | 2 | Heating
46.912 | 47.666 | 4410.07002 | 0.9362857 | 0.25 | 0.246 | 2 | Heating
47.162 | 47.916 | 4413.07002 | 0.94075 | 0.25 | 0.25 | 2 | Heating
47.412 | 48.166 | 4416.07002 | 0.9441786 | 0.25 | 0.25 | 2 | Heating
47.658 | 48.412 | 4419.07002 | 0.9468571 | 0.246 | 0.246 | 2 | Heating
47.908 | 48.662 | 4422.07002 | 0.9510357 | 0.25 | 0.25 | 2 | Heating
48.158 | 48.908 | 4425.07002 | 0.9561786 | 0.25 | 0.246 | 2 | Heating
48.408 | 49.154 | 4428.07002 | 0.9601786 | 0.25 | 0.246 | 2 | Heating
48.658 | 49.408 | 4431.07002 | 0.9636786 | 0.25 | 0.254 | 2 | Heating
48.908 | 49.654 | 4434.07002 | 0.967 | 0.25 | 0.246 | 2 | Heating
49.158 | 49.9 | 4437.07002 | 0.9707857 | 0.25 | 0.246 | 2 | Heating
49.408 | 50.15 | 4440.07002 | 0.9751071 | 0.25 | 0.25 | 2 | Heating
49.658 | 50.395 | 4443.07002 | 0.9794643 | 0.25 | 0.245 | 2 | Heating
49.908 | 50.645 | 4446.07002 | 0.9830357 | 0.25 | 0.25 | 2 | Heating
50.154 | 50.895 | 4449.07002 | 0.9863571 | 0.246 | 0.25 | 2 | Heating
50.404 | 51.137 | 4452.07002 | 0.9899286 | 0.25 | 0.242 | 2 | Heating
50.654 | 51.387 | 4455.07002 | 0.99425 | 0.25 | 0.25 | 2 | Heating
50.904 | 51.637 | 4458.07002 | 0.9984643 | 0.25 | 0.25 | 2 | Heating
51.154 | 51.883 | 4461.07002 | 1.002214 | 0.25 | 0.246 | 2 | Heating
51.404 | 52.129 | 4464.07002 | 1.005786 | 0.25 | 0.246 | 2 | Heating
51.654 | 52.379 | 4467.07002 | 1.010643 | 0.25 | 0.25 | 2 | Heating
51.904 | 52.625 | 4470.07002 | 1.014714 | 0.25 | 0.246 | 2 | Heating
52.154 | 52.875 | 4473.07002 | 1.018071 | 0.25 | 0.25 | 2 | Heating
52.404 | 53.12 | 4476.07002 | 1.022071 | 0.25 | 0.245 | 2 | Heating
52.654 | 53.366 | 4479.07002 | 1.026929 | 0.25 | 0.246 | 2 | Heating
52.9 | 53.616 | 4482.07002 | 1.031536 | 0.246 | 0.25 | 2 | Heating
53.15 | 53.866 | 4485.07002 | 1.035536 | 0.25 | 0.25 | 2 | Heating
53.4 | 54.116 | 4488.07002 | 1.037893 | 0.25 | 0.25 | 2 | Heating
53.65 | 54.362 | 4491.07002 | 1.042036 | 0.25 | 0.246 | 2 | Heating
53.9 | 54.608 | 4494.07002 | 1.046821 | 0.25 | 0.246 | 2 | Heating
54.15 | 54.862 | 4497.07002 | 1.051429 | 0.25 | 0.254 | 2 | Heating
54.4 | 55.12 | 4500.07002 | 1.054643 | 0.25 | 0.258 | 2 | Heating
54.65 | 55.358 | 4503.07002 | 1.057679 | 0.25 | 0.238 | 2 | Heating
54.9 | 55.604 | 4506.07002 | 1.061571 | 0.25 | 0.246 | 2 | Heating
55.15 | 55.85 | 4509.07002 | 1.066893 | 0.25 | 0.246 | 2 | Heating
55.395 | 56.1 | 4512.07002 | 1.071643 | 0.245 | 0.25 | 2 | Heating
55.645 | 56.354 | 4515.07002 | 1.074929 | 0.25 | 0.254 | 2 | Heating
55.895 | 56.604 | 4518.07002 | 1.078393 | 0.25 | 0.25 | 2 | Heating
56.145 | 56.845 | 4521.07002 | 1.082286 | 0.25 | 0.241 | 2 | Heating
56.395 | 57.1 | 4524.07002 | 1.087393 | 0.25 | 0.255 | 2 | Heating
56.645 | 57.345 | 4527.07002 | 1.091643 | 0.25 | 0.245 | 2 | Heating
56.895 | 57.591 | 4530.07002 | 1.095214 | 0.25 | 0.246 | 2 | Heating
57.145 | 57.841 | 4533.07002 | 1.097964 | 0.25 | 0.25 | 2 | Heating
57.395 | 58.095 | 4536.07002 | 1.102821 | 0.25 | 0.254 | 2 | Heating
57.645 | 58.341 | 4539.07002 | 1.107607 | 0.25 | 0.246 | 2 | Heating
57.891 | 58.587 | 4542.07002 | 1.112 | 0.246 | 0.246 | 2 | Heating
58.141 | 58.837 | 4545.07002 | 1.115857 | 0.25 | 0.25 | 2 | Heating
58.391 | 59.083 | 4548.07002 | 1.119357 | 0.25 | 0.246 | 2 | Heating
58.641 | 59.333 | 4551.07002 | 1.123429 | 0.25 | 0.25 | 2 | Heating
58.891 | 59.579 | 4554.07002 | 1.128286 | 0.25 | 0.246 | 2 | Heating
59.141 | 59.829 | 4557.07002 | 1.1325 | 0.25 | 0.25 | 2 | Heating
59.391 | 60.075 | 4560.07002 | 1.135893 | 0.25 | 0.246 | 2 | Heating | 1.135893 | 2.220446e-16
59.641 | 60.329 | 4563.07002 | 1.138893 | 0.25 | 0.254 | 2 | Heating | 1.143117 | -0.004224242
59.891 | 60.575 | 4566.07002 | 1.143536 | 0.25 | 0.246 | 2 | Heating | 1.150153 | -0.006616926
60.141 | 60.825 | 4569.07002 | 1.148357 | 0.25 | 0.25 | 2 | Heating | 1.157342 | -0.008984709
60.391 | 61.07 | 4572.07002 | 1.151929 | 0.25 | 0.245 | 2 | Heating | 1.164426 | -0.01249723
60.637 | 61.32 | 4575.07002 | 1.155429 | 0.246 | 0.25 | 2 | Heating | 1.171694 | -0.01626519
60.887 | 61.566 | 4578.07002 | 1.160143 | 0.25 | 0.246 | 2 | Heating
61.137 | 61.816 | 4581.07002 | 1.164857 | 0.25 | 0.25 | 2 | Heating
61.387 | 62.062 | 4584.07002 | 1.168929 | 0.25 | 0.246 | 2 | Heating
61.637 | 62.312 | 4587.07002 | 1.171821 | 0.25 | 0.25 | 2 | Heating
61.887 | 62.562 | 4590.07002 | 1.176214 | 0.25 | 0.25 | 2 | Heating
62.137 | 62.812 | 4593.07002 | 1.181179 | 0.25 | 0.25 | 2 | Heating
62.387 | 63.058 | 4596.07002 | 1.185071 | 0.25 | 0.246 | 2 | Heating
62.637 | 63.312 | 4599.07002 | 1.188929 | 0.25 | 0.254 | 2 | Heating
62.887 | 63.558 | 4602.07002 | 1.191893 | 0.25 | 0.246 | 2 | Heating
63.133 | 63.804 | 4605.07002 | 1.196286 | 0.246 | 0.246 | 2 | Heating
63.383 | 64.05 | 4608.07002 | 1.201679 | 0.25 | 0.246 | 2 | Heating
63.633 | 64.304 | 4611.07002 | 1.206071 | 0.25 | 0.254 | 2 | Heating
63.883 | 64.554 | 4614.07002 | 1.209929 | 0.25 | 0.25 | 2 | Heating
64.133 | 64.804 | 4617.07002 | 1.212071 | 0.25 | 0.25 | 2 | Heating
64.383 | 65.054 | 4620.07002 | 1.216107 | 0.25 | 0.25 | 2 | Heating
64.633 | 65.3 | 4623.07002 | 1.221893 | 0.25 | 0.246 | 2 | Heating
64.883 | 65.545 | 4626.07002 | 1.226964 | 0.25 | 0.245 | 2 | Heating
65.133 | 65.8 | 4629.07002 | 1.231321 | 0.25 | 0.255 | 2 | Heating
65.383 | 66.045 | 4632.07002 | 1.234643 | 0.25 | 0.245 | 2 | Heating
65.629 | 66.295 | 4635.07002 | 1.238429 | 0.246 | 0.25 | 2 | Heating
65.879 | 66.545 | 4638.07002 | 1.243571 | 0.25 | 0.25 | 2 | Heating
66.129 | 66.795 | 4641.07002 | 1.248071 | 0.25 | 0.25 | 2 | Heating
66.379 | 67.041 | 4644.07002 | 1.252107 | 0.25 | 0.246 | 2 | Heating
66.629 | 67.295 | 4647.07002 | 1.255357 | 0.25 | 0.254 | 2 | Heating
66.879 | 67.541 | 4650.07002 | 1.259929 | 0.25 | 0.246 | 2 | Heating
67.129 | 67.791 | 4653.07002 | 1.26425 | 0.25 | 0.25 | 2 | Heating
67.379 | 68.045 | 4656.07002 | 1.267964 | 0.25 | 0.254 | 2 | Heating
67.629 | 68.291 | 4659.07002 | 1.271286 | 0.25 | 0.246 | 2 | Heating
67.879 | 68.537 | 4662.07002 | 1.275893 | 0.25 | 0.246 | 2 | Heating
68.125 | 68.791 | 4665.07002 | 1.280286 | 0.246 | 0.254 | 2 | Heating
68.375 | 69.037 | 4668.07002 | 1.284286 | 0.25 | 0.246 | 2 | Heating
68.625 | 69.287 | 4671.07002 | 1.286964 | 0.25 | 0.25 | 2 | Heating
68.875 | 69.533 | 4674.07002 | 1.291536 | 0.25 | 0.246 | 2 | Heating
69.125 | 69.783 | 4677.07002 | 1.29675 | 0.25 | 0.25 | 2 | Heating
69.375 | 70.029 | 4680.07002 | 1.300643 | 0.25 | 0.246 | 2 | Heating
69.625 | 70.283 | 4683.07002 | 1.304393 | 0.25 | 0.254 | 2 | Heating
69.875 | 70.533 | 4686.07002 | 1.307714 | 0.25 | 0.25 | 2 | Heating
70.125 | 70.775 | 4689.07002 | 1.312679 | 0.25 | 0.242 | 2 | Heating
70.375 | 71.025 | 4692.07002 | 1.317571 | 0.25 | 0.25 | 2 | Heating
70.625 | 71.279 | 4695.07002 | 1.321607 | 0.25 | 0.254 | 2 | Heating
70.87 | 71.52 | 4698.07002 | 1.325429 | 0.245 | 0.241 | 2 | Heating
71.12 | 71.77 | 4701.07002 | 1.327357 | 0.25 | 0.25 | 2 | Heating
71.37 | 72.025 | 4704.07002 | 1.332107 | 0.25 | 0.255 | 2 | Heating
71.62 | 72.27 | 4707.07002 | 1.337214 | 0.25 | 0.245 | 2 | Heating
71.87 | 72.52 | 4710.07002 | 1.341607 | 0.25 | 0.25 | 2 | Heating
72.12 | 72.77 | 4713.07002 | 1.345214 | 0.25 | 0.25 | 2 | Heating
72.37 | 73.02 | 4716.07002 | 1.347821 | 0.25 | 0.25 | 2 | Heating
72.62 | 73.275 | 4719.07002 | 1.350357 | 0.25 | 0.255 | 2 | Heating
72.87 | 73.52 | 4722.07002 | 1.355821 | 0.25 | 0.245 | 2 | Heating
73.12 | 73.77 | 4725.07002 | 1.361393 | 0.25 | 0.25 | 2 | Heating
73.366 | 74.016 | 4728.07002 | 1.366071 | 0.246 | 0.246 | 2 | Heating
73.616 | 74.27 | 4731.07002 | 1.36975 | 0.25 | 0.254 | 2 | Heating
73.866 | 74.516 | 4734.07002 | 1.371321 | 0.25 | 0.246 | 2 | Heating
74.116 | 74.77 | 4737.07002 | 1.376786 | 0.25 | 0.254 | 2 | Heating
74.366 | 75.016 | 4740.07002 | 1.381893 | 0.25 | 0.246 | 2 | Heating
74.616 | 75.27 | 4743.07002 | 1.386357 | 0.25 | 0.254 | 2 | Heating
74.866 | 75.512 | 4746.07002 | 1.387857 | 0.25 | 0.242 | 2 | Heating
75.116 | 75.762 | 4749.07002 | 1.392393 | 0.25 | 0.25 | 2 | Heating
75.366 | 76.016 | 4752.07002 | 1.398107 | 0.25 | 0.254 | 2 | Heating
75.616 | 76.262 | 4755.07002 | 1.403214 | 0.25 | 0.246 | 2 | Heating
75.862 | 76.512 | 4758.07002 | 1.406357 | 0.246 | 0.25 | 2 | Heating
76.112 | 76.758 | 4761.07002 | 1.408893 | 0.25 | 0.246 | 2 | Heating
76.362 | 77.008 | 4764.07002 | 1.414893 | 0.25 | 0.25 | 2 | Heating
76.612 | 77.262 | 4767.07002 | 1.420607 | 0.25 | 0.254 | 2 | Heating
76.862 | 77.512 | 4770.07002 | 1.426036 | 0.25 | 0.25 | 2 | Heating
77.112 | 77.758 | 4773.07002 | 1.42825 | 0.25 | 0.246 | 2 | Heating
77.362 | 78.008 | 4776.07002 | 1.433071 | 0.25 | 0.25 | 2 | Heating
77.612 | 78.262 | 4779.07002 | 1.438714 | 0.25 | 0.254 | 2 | Heating
77.862 | 78.504 | 4782.07002 | 1.444179 | 0.25 | 0.242 | 2 | Heating
78.112 | 78.754 | 4785.07002 | 1.448036 | 0.25 | 0.25 | 2 | Heating
78.362 | 79.004 | 4788.07002 | 1.44925 | 0.25 | 0.25 | 2 | Heating
78.608 | 79.258 | 4791.07002 | 1.453929 | 0.246 | 0.254 | 2 | Heating
78.858 | 79.504 | 4794.07002 | 1.459821 | 0.25 | 0.246 | 2 | Heating
79.108 | 79.754 | 4797.07002 | 1.464679 | 0.25 | 0.25 | 2 | Heating
79.358 | 80.004 | 4800.07002 | 1.468714 | 0.25 | 0.25 | 2 | Heating | 1.468221 | 0.0004928037
79.608 | 80.25 | 4803.07002 | 1.470893 | 0.25 | 0.246 | 2 | Heating | 1.472633 | -0.001740002
79.858 | 80.5 | 4806.07002 | 1.474321 | 0.25 | 0.25 | 2 | Heating | 1.47711 | -0.002789041
80.108 | 80.754 | 4809.07002 | 1.481071 | 0.25 | 0.254 | 2 | Heating | 1.481654 | -0.0005826619
80.358 | 81 | 4812.07002 | 1.487143 | 0.25 | 0.246 | 2 | Heating | 1.486049 | 0.00109362
80.608 | 81.245 | 4815.07002 | 1.491857 | 0.25 | 0.245 | 2 | Heating | 1.490421 | 0.001435835
80.858 | 81.5 | 4818.07002 | 1.494179 | 0.25 | 0.255 | 2 | Heating | 1.494966 | -0.0007877801
81.104 | 81.745 | 4821.07002 | 1.498429 | 0.246 | 0.245 | 2 | Heating | 1.499328 | -0.0008993654
81.354 | 81.995 | 4824.07002 | 1.504107 | 0.25 | 0.25 | 2 | Heating | 1.503773 | 0.0003338415
81.604 | 82.245 | 4827.07002 | 1.508786 | 0.25 | 0.25 | 2 | Heating | 1.508213 | 0.0005722917
81.854 | 82.495 | 4830.07002 | 1.512321 | 0.25 | 0.25 | 2 | Heating | 1.512648 | -0.0003269148
82.104 | 82.745 | 4833.07002 | 1.514893 | 0.25 | 0.25 | 2 | Heating | 1.517078 | -0.002185249
82.354 | 82.995 | 4836.07002 | 1.519357 | 0.25 | 0.25 | 2 | Heating | 1.521503 | -0.002145611
82.604 | 83.245 | 4839.07002 | 1.525179 | 0.25 | 0.25 | 2 | Heating | 1.525922 | -0.0007437583
82.854 | 83.495 | 4842.07002 | 1.530607 | 0.25 | 0.25 | 2 | Heating | 1.530337 | 0.0002702673
83.104 | 83.745 | 4845.07002 | 1.534393 | 0.25 | 0.25 | 2 | Heating | 1.534746 | -0.0003535773
83.354 | 83.991 | 4848.07002 | 1.537143 | 0.25 | 0.246 | 2 | Heating | 1.539081 | -0.001937757
83.6 | 84.245 | 4851.07002 | 1.541714 | 0.246 | 0.254 | 2 | Heating | 1.543551 | -0.001836476
83.85 | 84.491 | 4854.07002 | 1.547429 | 0.25 | 0.246 | 2 | Heating | 1.547875 | -0.0004467651
84.1 | 84.741 | 4857.07002 | 1.552107 | 0.25 | 0.25 | 2 | Heating | 1.552265 | -0.0001583085
84.35 | 84.991 | 4860.07002 | 1.556179 | 0.25 | 0.25 | 2 | Heating | 1.556651 | -0.0004722206
84.6 | 85.237 | 4863.07002 | 1.558464 | 0.25 | 0.246 | 2 | Heating | 1.560961 | -0.002497063
84.85 | 85.491 | 4866.07002 | 1.563929 | 0.25 | 0.254 | 2 | Heating | 1.565407 | -0.00147875
85.1 | 85.733 | 4869.07002 | 1.569036 | 0.25 | 0.242 | 2 | Heating | 1.569639 | -0.0006030728
85.35 | 85.983 | 4872.07002 | 1.573393 | 0.25 | 0.25 | 2 | Heating | 1.574006 | -0.0006127479
85.6 | 86.233 | 4875.07002 | 1.576607 | 0.25 | 0.25 | 2 | Heating | 1.578368 | -0.001760718
85.85 | 86.483 | 4878.07002 | 1.580393 | 0.25 | 0.25 | 2 | Heating | 1.582726 | -0.002332741
86.095 | 86.729 | 4881.07002 | 1.586179 | 0.245 | 0.246 | 2 | Heating | 1.587009 | -0.0008306695
86.345 | 86.979 | 4884.07002 | 1.591679 | 0.25 | 0.25 | 2 | Heating | 1.591358 | 0.0003204335
86.595 | 87.225 | 4887.07002 | 1.596786 | 0.25 | 0.246 | 2 | Heating | 1.595633 | 0.001152549
86.845 | 87.47 | 4890.07002 | 1.5995 | 0.25 | 0.245 | 2 | Heating | 1.599887 | -0.0003866286
87.095 | 87.725 | 4893.07002 | 1.602679 | 0.25 | 0.255 | 2 | Heating | 1.604309 | -0.001630738
87.345 | 87.975 | 4896.07002 | 1.608286 | 0.25 | 0.25 | 2 | Heating | 1.608641 | -0.0003552488
87.595 | 88.22 | 4899.07002 | 1.614357 | 0.25 | 0.245 | 2 | Heating | 1.612882 | 0.001475255
87.845 | 88.47 | 4902.07002 | 1.618571 | 0.25 | 0.25 | 2 | Heating | 1.617205 | 0.001366204
88.095 | 88.716 | 4905.07002 | 1.620643 | 0.25 | 0.246 | 2 | Heating | 1.621455 | -0.0008124919
88.345 | 88.962 | 4908.07002 | 1.62475 | 0.25 | 0.246 | 2 | Heating | 1.625702 | -0.0009515086
88.595 | 89.216 | 4911.07002 | 1.630857 | 0.25 | 0.254 | 2 | Heating | 1.630082 | 0.0007755056
88.841 | 89.458 | 4914.07002 | 1.635571 | 0.246 | 0.242 | 2 | Heating | 1.634251 | 0.001320449
89.091 | 89.708 | 4917.07002 | 1.639786 | 0.25 | 0.25 | 2 | Heating | 1.638554 | 0.001231467
89.341 | 89.962 | 4920.07002 | 1.643643 | 0.25 | 0.254 | 2 | Heating | 1.642922 | 0.0007205099
89.591 | 90.212 | 4923.07002 | 1.647036 | 0.25 | 0.25 | 2 | Heating | 1.647218 | -0.0001820303
89.841 | 90.458 | 4926.07002 | 1.653429 | 0.25 | 0.246 | 2 | Heating | 1.651441 | 0.001987904
90.091 | 90.708 | 4929.07002 | 1.658571 | 0.25 | 0.25 | 2 | Heating | 1.655728 | 0.00284294
90.341 | 90.958 | 4932.07002 | 1.662393 | 0.25 | 0.25 | 2 | Heating | 1.660013 | 0.002380301
90.591 | 91.2 | 4935.07002 | 1.663464 | 0.25 | 0.242 | 2 | Heating | 1.664156 | -0.0006917104
90.841 | 91.454 | 4938.07002 | 1.670143 | 0.25 | 0.254 | 2 | Heating | 1.668501 | 0.00164166
91.091 | 91.704 | 4941.07002 | 1.676321 | 0.25 | 0.25 | 2 | Heating | 1.672774 | 0.003547115
91.337 | 91.95 | 4944.07002 | 1.682036 | 0.246 | 0.246 | 2 | Heating | 1.676976 | 0.005060153
91.587 | 92.2 | 4947.07002 | 1.685643 | 0.25 | 0.25 | 2 | Heating | 1.681242 | 0.00440125
91.837 | 92.454 | 4950.07002 | 1.689821 | 0.25 | 0.254 | 2 | Heating | 1.685572 | 0.004249102
92.087 | 92.695 | 4953.07002 | 1.696143 | 0.25 | 0.241 | 2 | Heating | 1.689678 | 0.006464763
92.337 | 92.945 | 4956.07002 | 1.701071 | 0.25 | 0.25 | 2 | Heating | 1.693934 | 0.007137591
92.587 | 93.2 | 4959.07002 | 1.705857 | 0.25 | 0.255 | 2 | Heating | 1.698271 | 0.007585923
92.837 | 93.441 | 4962.07002 | 1.708464 | 0.25 | 0.241 | 2 | Heating | 1.702367 | 0.006096997
93.087 | 93.691 | 4965.07002 | 1.713107 | 0.25 | 0.25 | 2 | Heating | 1.706613 | 0.006494049
93.337 | 93.941 | 4968.07002 | 1.717714 | 0.25 | 0.25 | 2 | Heating | 1.710856 | 0.006858632
93.587 | 94.191 | 4971.07002 | 1.722107 | 0.25 | 0.25 | 2 | Heating | 1.715095 | 0.007012132
93.833 | 94.441 | 4974.07002 | 1.726964 | 0.246 | 0.25 | 2 | Heating | 1.719331 | 0.007633077
94.083 | 94.691 | 4977.07002 | 1.730607 | 0.25 | 0.25 | 2 | Heating | 1.723564 | 0.007042854
94.333 | 94.937 | 4980.07002 | 1.735536 | 0.25 | 0.246 | 2 | Heating | 1.727727 | 0.007809075
94.583 | 95.187 | 4983.07002 | 1.742321 | 0.25 | 0.25 | 2 | Heating | 1.731954 | 0.01036777
94.833 | 95.437 | 4986.07002 | 1.747143 | 0.25 | 0.25 | 2 | Heating | 1.736178 | 0.01096516
95.083 | 95.687 | 4989.07002 | 1.752357 | 0.25 | 0.25 | 2 | Heating | 1.740399 | 0.01195836
95.333 | 95.933 | 4992.07002 | 1.756036 | 0.25 | 0.246 | 2 | Heating | 1.744549 | 0.01148622
95.583 | 96.183 | 4995.07002 | 1.76075 | 0.25 | 0.25 | 2 | Heating | 1.748765 | 0.01198514
95.833 | 96.433 | 4998.07002 | 1.7665 | 0.25 | 0.25 | 2 | Heating | 1.752977 | 0.01352259
96.083 | 96.683 | 5001.07002 | 1.771857 | 0.25 | 0.25 | 2 | Heating | 1.757187 | 0.01466996
96.333 | 96.925 | 5004.07002 | 1.777143 | 0.25 | 0.242 | 2 | Heating | 1.76126 | 0.01588323
96.579 | 97.175 | 5007.07002 | 1.779857 | 0.246 | 0.25 | 2 | Heating | 1.765464 | 0.01439308
96.829 | 97.425 | 5010.07002 | 1.785571 | 0.25 | 0.25 | 2 | Heating | 1.769666 | 0.01590559
97.079 | 97.67 | 5013.07002 | 1.791286 | 0.25 | 0.245 | 2 | Heating | 1.773781 | 0.01750466
97.329 | 97.925 | 5016.07002 | 1.7975 | 0.25 | 0.255 | 2 | Heating | 1.778062 | 0.01943838
97.579 | 98.17 | 5019.07002 | 1.800929 | 0.25 | 0.245 | 2 | Heating | 1.782172 | 0.01875672
97.829 | 98.416 | 5022.07002 | 1.804607 | 0.25 | 0.246 | 2 | Heating | 1.786296 | 0.01831068
98.079 | 98.67 | 5025.07002 | 1.810786 | 0.25 | 0.254 | 2 | Heating | 1.790553 | 0.02023299
98.329 | 98.916 | 5028.07002 | 1.816429 | 0.25 | 0.246 | 2 | Heating | 1.794673 | 0.02175599
98.579 | 99.166 | 5031.07002 | 1.821929 | 0.25 | 0.25 | 2 | Heating | 1.798857 | 0.02307148
98.829 | 99.416 | 5034.07002 | 1.825179 | 0.25 | 0.25 | 2 | Heating | 1.803039 | 0.02213928
99.075 | 99.662 | 5037.07002 | 1.830643 | 0.246 | 0.246 | 2 | Heating | 1.807152 | 0.0234905
99.325 | 99.912 | 5040.07002 | 1.836429 | 0.25 | 0.25 | 2 | Heating | 1.81133 | 0.02509847
99.575 | 100.162 | 5043.07002 | 1.842321 | 0.25 | 0.25 | 2 | Heating | 1.815506 | 0.02681576
99.825 | 100.412 | 5046.07002 | 1.84625 | 0.25 | 0.25 | 2 | Heating | 1.819679 | 0.02657091
100.075 | 100.662 | 5049.07002 | 1.851357 | 0.25 | 0.25 | 2 | Heating | 1.82385 | 0.02750673
100.325 | 100.912 | 5052.07002 | 1.856036 | 0.25 | 0.25 | 2 | Heating | 1.82802 | 0.02801603
100.575 | 101.162 | 5055.07002 | 1.862821 | 0.25 | 0.25 | 2 | Heating | 1.832187 | 0.03063449
100.825 | 101.412 | 5058.07002 | 1.869286 | 0.25 | 0.25 | 2 | Heating | 1.836352 | 0.03293349
101.075 | 101.658 | 5061.07002 | 1.874107 | 0.25 | 0.246 | 2 | Heating | 1.840449 | 0.03365815
101.325 | 101.912 | 5064.07002 | 1.878571 | 0.25 | 0.254 | 2 | Heating | 1.844677 | 0.03389436
101.57 | 102.158 | 5067.07002 | 1.882393 | 0.245 | 0.246 | 2 | Heating | 1.84877 | 0.03362269
101.82 | 102.404 | 5070.07002 | 1.889393 | 0.25 | 0.246 | 2 | Heating | 1.852862 | 0.03653133
102.07 | 102.658 | 5073.07002 | 1.895143 | 0.25 | 0.254 | 2 | Heating | 1.857084 | 0.0380587
102.32 | 102.904 | 5076.07002 | 1.900929 | 0.25 | 0.246 | 2 | Heating | 1.861172 | 0.03975648
102.57 | 103.154 | 5079.07002 | 1.905357 | 0.25 | 0.25 | 2 | Heating | 1.865325 | 0.04003229
102.82 | 103.404 | 5082.07002 | 1.909714 | 0.25 | 0.25 | 2 | Heating | 1.869476 | 0.04023831
103.07 | 103.65 | 5085.07002 | 1.915929 | 0.25 | 0.246 | 2 | Heating | 1.873559 | 0.04236943
103.32 | 103.904 | 5088.07002 | 1.9215 | 0.25 | 0.254 | 2 | Heating | 1.877774 | 0.04372648
103.57 | 104.154 | 5091.07002 | 1.926179 | 0.25 | 0.25 | 2 | Heating | 1.88192 | 0.04425855
103.82 | 104.4 | 5094.07002 | 1.930893 | 0.25 | 0.246 | 2 | Heating | 1.885999 | 0.04489411
104.07 | 104.645 | 5097.07002 | 1.935214 | 0.25 | 0.245 | 2 | Heating | 1.89006 | 0.04515475
104.316 | 104.9 | 5100.07002 | 1.941643 | 0.246 | 0.255 | 2 | Heating | 1.894285 | 0.04735819
104.566 | 105.15 | 5103.07002 | 1.94825 | 0.25 | 0.25 | 2 | Heating | 1.898426 | 0.04982439
104.816 | 105.391 | 5106.07002 | 1.953464 | 0.25 | 0.241 | 2 | Heating | 1.902416 | 0.05104802
105.066 | 105.645 | 5109.07002 | 1.957679 | 0.25 | 0.254 | 2 | Heating | 1.906621 | 0.05105765
105.316 | 105.891 | 5112.07002 | 1.962679 | 0.25 | 0.246 | 2 | Heating | 1.910692 | 0.0519866
105.566 | 106.137 | 5115.07002 | 1.970393 | 0.25 | 0.246 | 2 | Heating | 1.914762 | 0.05563097
105.816 | 106.387 | 5118.07002 | 1.97675 | 0.25 | 0.25 | 2 | Heating | 1.918897 | 0.05785312
106.066 | 106.641 | 5121.07002 | 1.983214 | 0.25 | 0.254 | 2 | Heating | 1.923097 | 0.06011736
106.316 | 106.887 | 5124.07002 | 1.988286 | 0.25 | 0.246 | 2 | Heating | 1.927164 | 0.06112204
106.566 | 107.133 | 5127.07002 | 1.993714 | 0.25 | 0.246 | 2 | Heating | 1.931229 | 0.06248482
106.812 | 107.387 | 5130.07002 | 2.000857 | 0.246 | 0.254 | 2 | Heating | 1.935427 | 0.06543064
107.062 | 107.629 | 5133.07002 | 2.00725 | 0.25 | 0.242 | 2 | Heating | 1.939424 | 0.06782561
107.312 | 107.879 | 5136.07002 | 2.012929 | 0.25 | 0.25 | 2 | Heating | 1.943554 | 0.06937498
107.562 | 108.129 | 5139.07002 | 2.017 | 0.25 | 0.25 | 2 | Heating | 1.947682 | 0.06931803
107.812 | 108.379 | 5142.07002 | 2.022929 | 0.25 | 0.25 | 2 | Heating | 1.95181 | 0.071119
108.062 | 108.629 | 5145.07002 | 2.030536 | 0.25 | 0.25 | 2 | Heating | 1.955936 | 0.07459928
108.312 | 108.875 | 5148.07002 | 2.037786 | 0.25 | 0.246 | 2 | Heating | 1.959997 | 0.07778912
108.562 | 109.125 | 5151.07002 | 2.043464 | 0.25 | 0.25 | 2 | Heating | 1.964122 | 0.07934217
108.812 | 109.379 | 5154.07002 | 2.048357 | 0.25 | 0.254 | 2 | Heating | 1.968313 | 0.08004411
109.062 | 109.629 | 5157.07002 | 2.054071 | 0.25 | 0.25 | 2 | Heating | 1.972437 | 0.08163405
109.308 | 109.879 | 5160.07002 | 2.061821 | 0.246 | 0.25 | 2 | Heating | 1.976561 | 0.08526022
109.558 | 110.125 | 5163.07002 | 2.069071 | 0.25 | 0.246 | 2 | Heating | 1.980619 | 0.08845285
109.808 | 110.379 | 5166.07002 | 2.075393 | 0.25 | 0.254 | 2 | Heating | 1.984807 | 0.0905854
110.058 | 110.625 | 5169.07002 | 2.080071 | 0.25 | 0.246 | 2 | Heating | 1.988864 | 0.09120742
110.308 | 110.875 | 5172.07002 | 2.0865 | 0.25 | 0.25 | 2 | Heating | 1.992986 | 0.09351382
110.558 | 111.125 | 5175.07002 | 2.094679 | 0.25 | 0.25 | 2 | Heating | 1.997108 | 0.09757053
110.808 | 111.375 | 5178.07002 | 2.1015 | 0.25 | 0.25 | 2 | Heating | 2.00123 | 0.1002704
111.058 | 111.62 | 5181.07002 | 2.107786 | 0.25 | 0.245 | 2 | Heating | 2.005269 | 0.1025171
111.308 | 111.87 | 5184.07002 | 2.112786 | 0.25 | 0.25 | 2 | Heating | 2.00939 | 0.103396
111.558 | 112.125 | 5187.07002 | 2.12075 | 0.25 | 0.255 | 2 | Heating | 2.013593 | 0.1071568
111.804 | 112.37 | 5190.07002 | 2.128036 | 0.246 | 0.245 | 2 | Heating | 2.017632 | 0.110404
112.054 | 112.616 | 5193.07002 | 2.136393 | 0.25 | 0.246 | 2 | Heating | 2.021687 | 0.1147061
112.304 | 112.866 | 5196.07002 | 2.1425 | 0.25 | 0.25 | 2 | Heating | 2.025808 | 0.1166924
112.554 | 113.116 | 5199.07002 | 2.149571 | 0.25 | 0.25 | 2 | Heating | 2.029929 | 0.1196429
112.804 | 113.362 | 5202.07002 | 2.158179 | 0.25 | 0.246 | 2 | Heating | 2.033984 | 0.124195
113.054 | 113.616 | 5205.07002 | 2.166429 | 0.25 | 0.254 | 2 | Heating | 2.038171 | 0.128258
113.304 | 113.862 | 5208.07002 | 2.173357 | 0.25 | 0.246 | 2 | Heating | 2.042226 | 0.1311312
113.554 | 114.108 | 5211.07002 | 2.179964 | 0.25 | 0.246 | 2 | Heating | 2.046281 | 0.1336828
113.804 | 114.362 | 5214.07002 | 2.188536 | 0.25 | 0.254 | 2 | Heating | 2.050469 | 0.1380666
114.054 | 114.612 | 5217.07002 | 2.1975 | 0.25 | 0.25 | 2 | Heating | 2.054591 | 0.1429089
114.304 | 114.858 | 5220.07002 | 2.206571 | 0.25 | 0.246 | 2 | Heating | 2.058647 | 0.147924
114.55 | 115.112 | 5223.07002 | 2.214214 | 0.246 | 0.254 | 2 | Heating | 2.062836 | 0.1513782
114.8 | 115.358 | 5226.07002 | 2.2225 | 0.25 | 0.246 | 2 | Heating | 2.066893 | 0.1556068
115.05 | 115.608 | 5229.07002 | 2.228821 | 0.25 | 0.25 | 2 | Heating | 2.071017 | 0.1578046
115.3 | 115.854 | 5232.07002 | 2.239321 | 0.25 | 0.246 | 2 | Heating | 2.075075 | 0.1642466
115.55 | 116.104 | 5235.07002 | 2.249214 | 0.25 | 0.25 | 2 | Heating | 2.079199 | 0.1700148
115.8 | 116.354 | 5238.07002 | 2.258893 | 0.25 | 0.25 | 2 | Heating | 2.083325 | 0.1755682
116.05 | 116.604 | 5241.07002 | 2.267786 | 0.25 | 0.25 | 2 | Heating | 2.08745 | 0.1803353
116.3 | 116.85 | 5244.07002 | 2.277964 | 0.25 | 0.246 | 2 | Heating | 2.091511 | 0.1864534
116.55 | 117.095 | 5247.07002 | 2.286321 | 0.25 | 0.245 | 2 | Heating | 2.095555 | 0.190766
116.8 | 117.35 | 5250.07002 | 2.298607 | 0.25 | 0.255 | 2 | Heating | 2.099766 | 0.1988412
117.045 | 117.595 | 5253.07002 | 2.311036 | 0.245 | 0.245 | 2 | Heating | 2.103812 | 0.2072237
117.295 | 117.845 | 5256.07002 | 2.321679 | 0.25 | 0.25 | 2 | Heating | 2.107942 | 0.213737
117.545 | 118.095 | 5259.07002 | 2.332464 | 0.25 | 0.25 | 2 | Heating | 2.112072 | 0.2203923
117.795 | 118.345 | 5262.07002 | 2.343964 | 0.25 | 0.25 | 2 | Heating | 2.116203 | 0.2277609
118.045 | 118.595 | 5265.07002 | 2.357714 | 0.25 | 0.25 | 2 | Heating | 2.120336 | 0.2373786
118.295 | 118.845 | 5268.07002 | 2.371393 | 0.25 | 0.25 | 2 | Heating | 2.124469 | 0.2469239
118.545 | 119.091 | 5271.07002 | 2.384536 | 0.25 | 0.246 | 2 | Heating | 2.128537 | 0.2559985
118.795 | 119.345 | 5274.07002 | 2.397536 | 0.25 | 0.254 | 2 | Heating | 2.132739 | 0.2647969
119.045 | 119.591 | 5277.07002 | 2.41325 | 0.25 | 0.246 | 2 | Heating | 2.136809 | 0.2764408
119.295 | 119.845 | 5280.07002 | 2.428429 | 0.25 | 0.254 | 2 | Heating | 2.141013 | 0.2874154
119.541 | 120.087 | 5283.07002 | 2.445393 | 0.246 | 0.242 | 2 | Heating | 2.14502 | 0.3003731
119.791 | 120.341 | 5286.07002 | 2.461786 | 0.25 | 0.254 | 2 | Heating | 2.149226 | 0.3125595
120.041 | 120.591 | 5289.07002 | 2.475643 | 0.25 | 0.25 | 2 | Heating | 2.153368 | 0.3222751
120.291 | 120.845 | 5292.07002 | 2.494036 | 0.25 | 0.254 | 2 | Heating | 2.157577 | 0.3364587
120.541 | 121.087 | 5295.07002 | 2.514929 | 0.25 | 0.242 | 2 | Heating | 2.161589 | 0.3533399
120.791 | 121.341 | 5298.07002 | 2.534643 | 0.25 | 0.254 | 2 | Heating | 2.165801 | 0.3688421
121.041 | 121.583 | 5301.07002 | 2.553929 | 0.25 | 0.242 | 2 | Heating | 2.169815 | 0.3841134
121.291 | 121.841 | 5304.07002 | 2.575643 | 0.25 | 0.258 | 2 | Heating | 2.174097 | 0.4015462
121.541 | 122.087 | 5307.07002 | 2.596786 | 0.25 | 0.246 | 2 | Heating | 2.178181 | 0.4186052
121.791 | 122.337 | 5310.07002 | 2.621107 | 0.25 | 0.25 | 2 | Heating | 2.182332 | 0.4387747
122.041 | 122.579 | 5313.07002 | 2.647464 | 0.25 | 0.242 | 2 | Heating | 2.186353 | 0.4611113
122.287 | 122.833 | 5316.07002 | 2.674429 | 0.246 | 0.254 | 2 | Heating | 2.190575 | 0.4838539
122.537 | 123.087 | 5319.07002 | 2.700214 | 0.25 | 0.254 | 2 | Heating | 2.194798 | 0.5054161
122.787 | 123.329 | 5322.07002 | 2.727464 | 0.25 | 0.242 | 2 | Heating | 2.198824 | 0.5286405
123.037 | 123.579 | 5325.07002 | 2.757429 | 0.25 | 0.25 | 2 | Heating | 2.202984 | 0.5544443
123.287 | 123.833 | 5328.07002 | 2.789821 | 0.25 | 0.254 | 2 | Heating | 2.207213 | 0.5826082
123.537 | 124.079 | 5331.07002 | 2.823357 | 0.25 | 0.246 | 2 | Heating | 2.211311 | 0.6120463
123.787 | 124.325 | 5334.07002 | 2.85525 | 0.25 | 0.246 | 2 | Heating | 2.21541 | 0.6398396
124.037 | 124.579 | 5337.07002 | 2.889821 | 0.25 | 0.254 | 2 | Heating | 2.219645 | 0.6701762
124.287 | 124.829 | 5340.07002 | 2.926429 | 0.25 | 0.25 | 2 | Heating | 2.223815 | 0.7026131
124.537 | 125.075 | 5343.07002 | 2.965107 | 0.25 | 0.246 | 2 | Heating | 2.227921 | 0.7371862
124.783 | 125.329 | 5346.07002 | 3.003321 | 0.246 | 0.254 | 2 | Heating | 2.232162 | 0.7711593
125.033 | 125.57 | 5349.07002 | 3.04175 | 0.25 | 0.241 | 2 | Heating | 2.236188 | 0.8055617
125.283 | 125.82 | 5352.07002 | 3.081143 | 0.25 | 0.25 | 2 | Heating | 2.240367 | 0.8407758
125.533 | 126.075 | 5355.07002 | 3.1245 | 0.25 | 0.255 | 2 | Heating | 2.244632 | 0.8798684
125.783 | 126.32 | 5358.07002 | 3.167643 | 0.25 | 0.245 | 2 | Heating | 2.248731 | 0.9189117
126.033 | 126.566 | 5361.07002 | 3.211786 | 0.25 | 0.246 | 2 | Heating | 2.25285 | 0.958936
126.283 | 126.825 | 5364.07002 | 3.256857 | 0.25 | 0.259 | 2 | Heating | 2.257188 | 0.9996687
126.533 | 127.066 | 5367.07002 | 3.30375 | 0.25 | 0.241 | 2 | Heating | 2.261228 | 1.042522
126.783 | 127.316 | 5370.07002 | 3.355 | 0.25 | 0.25 | 2 | Heating | 2.265421 | 1.089579
127.033 | 127.57 | 5373.07002 | 3.407143 | 0.25 | 0.254 | 2 | Heating | 2.269683 | 1.13746
127.279 | 127.816 | 5376.07002 | 3.458179 | 0.246 | 0.246 | 2 | Heating | 2.273814 | 1.184365
127.529 | 128.066 | 5379.07002 | 3.510607 | 0.25 | 0.25 | 2 | Heating | 2.278014 | 1.232593
127.779 | 128.312 | 5382.07002 | 3.567821 | 0.25 | 0.246 | 2 | Heating | 2.28215 | 1.285672
128.029 | 128.566 | 5385.07002 | 3.621357 | 0.25 | 0.254 | 2 | Heating | 2.286423 | 1.334934
128.279 | 128.812 | 5388.07002 | 3.673357 | 0.25 | 0.246 | 2 | Heating | 2.290564 | 1.382793
128.529 | 129.062 | 5391.07002 | 3.729464 | 0.25 | 0.25 | 2 | Heating | 2.294775 | 1.434689
128.779 | 129.312 | 5394.07002 | 3.780393 | 0.25 | 0.25 | 2 | Heating | 2.298989 | 1.481404
129.029 | 129.562 | 5397.07002 | 3.832536 | 0.25 | 0.25 | 2 | Heating | 2.303206 | 1.52933
129.279 | 129.812 | 5400.07002 | 3.886321 | 0.25 | 0.25 | 2 | Heating | 2.307425 | 1.578896
129.529 | 130.062 | 5403.07002 | 3.933893 | 0.25 | 0.25 | 2 | Heating | 2.311648 | 1.622245
129.775 | 130.312 | 5406.07002 | 3.973429 | 0.246 | 0.25 | 2 | Heating | 2.315873 | 1.657555
130.025 | 130.558 | 5409.07002 | 4.004 | 0.25 | 0.246 | 2 | Heating | 2.320034 | 1.683966
130.275 | 130.816 | 5412.07002 | 4.023714 | 0.25 | 0.258 | 2 | Heating | 2.324401 | 1.699313
130.525 | 131.062 | 5415.07002 | 4.016571 | 0.25 | 0.246 | 2 | Heating | 2.328568 | 1.688003
130.775 | 131.308 | 5418.07002 | 3.930679 | 0.25 | 0.246 | 2 | Heating | 2.332738 | 1.597941
131.025 | 131.562 | 5421.07002 | 3.765607 | 0.25 | 0.254 | 2 | Heating | 2.337047 | 1.42856
131.275 | 131.812 | 5424.07002 | 3.492286 | 0.25 | 0.25 | 2 | Heating | 2.341291 | 1.150995
131.525 | 132.058 | 5427.07002 | 3.066536 | 0.25 | 0.246 | 2 | Heating | 2.345471 | 0.7210651
131.775 | 132.316 | 5430.07002 | 2.63775 | 0.25 | 0.258 | 2 | Heating | 2.349857 | 0.2878926
132.025 | 132.566 | 5433.07002 | 2.4405 | 0.25 | 0.25 | 2 | Heating | 2.354112 | 0.0863884
132.275 | 132.825 | 5436.07002 | 2.382893 | 0.25 | 0.259 | 2 | Heating | 2.358523 | 0.02437032
132.52 | 133.058 | 5439.07002 | 2.365357 | 0.245 | 0.233 | 2 | Heating | 2.362494 | 0.002863315
132.77 | 133.312 | 5442.07002 | 2.362929 | 0.25 | 0.254 | 2 | Heating | 2.366826 | -0.003897922
133.02 | 133.562 | 5445.07002 | 2.366786 | 0.25 | 0.25 | 2 | Heating | 2.371094 | -0.004308766
133.27 | 133.808 | 5448.07002 | 2.370321 | 0.25 | 0.246 | 2 | Heating | 2.375298 | -0.00497623
133.52 | 134.058 | 5451.07002 | 2.374393 | 0.25 | 0.25 | 2 | Heating | 2.379573 | -0.005179905
133.77 | 134.308 | 5454.07002 | 2.37925 | 0.25 | 0.25 | 2 | Heating | 2.383852 | -0.004601516
134.02 | 134.558 | 5457.07002 | 2.381786 | 0.25 | 0.25 | 2 | Heating | 2.388134 | -0.006348249
134.27 | 134.808 | 5460.07002 | 2.387821 | 0.25 | 0.25 | 2 | Heating | 2.39242 | -0.004598718
134.52 | 135.058 | 5463.07002 | 2.393321 | 0.25 | 0.25 | 2 | Heating | 2.39671 | -0.00338868
134.77 | 135.308 | 5466.07002 | 2.398036 | 0.25 | 0.25 | 2 | Heating | 2.401004 | -0.002968178
135.016 | 135.558 | 5469.07002 | 2.401929 | 0.246 | 0.25 | 2 | Heating | 2.405302 | -0.003372969
135.266 | 135.804 | 5472.07002 | 2.4045 | 0.25 | 0.246 | 2 | Heating | 2.409534 | -0.00503424
135.516 | 136.058 | 5475.07002 | 2.41 | 0.25 | 0.254 | 2 | Heating | 2.413909 | -0.003908601
135.766 | 136.308 | 5478.07002 | 2.415286 | 0.25 | 0.25 | 2 | Heating | 2.418218 | -0.002932384
136.016 | 136.554 | 5481.07002 | 2.4215 | 0.25 | 0.246 | 2 | Heating | 2.422463 | -0.0009625826
136.266 | 136.808 | 5484.07002 | 2.424464 | 0.25 | 0.254 | 2 | Heating | 2.426849 | -0.002384956
136.516 | 137.058 | 5487.07002 | 2.427143 | 0.25 | 0.25 | 2 | Heating | 2.431171 | -0.004028115
136.766 | 137.308 | 5490.07002 | 2.432571 | 0.25 | 0.25 | 2 | Heating | 2.435497 | -0.002925438
137.016 | 137.558 | 5493.07002 | 2.438357 | 0.25 | 0.25 | 2 | Heating | 2.439827 | -0.001469824
137.266 | 137.804 | 5496.07002 | 2.441929 | 0.25 | 0.246 | 2 | Heating | 2.444092 | -0.002163361
137.512 | 138.054 | 5499.07002 | 2.445321 | 0.246 | 0.25 | 2 | Heating | 2.448431 | -0.003109075
137.762 | 138.308 | 5502.07002 | 2.450036 | 0.25 | 0.254 | 2 | Heating | 2.452843 | -0.002807216
138.012 | 138.558 | 5505.07002 | 2.456 | 0.25 | 0.25 | 2 | Heating | 2.45719 | -0.001190282
138.262 | 138.808 | 5508.07002 | 2.460643 | 0.25 | 0.25 | 2 | Heating | 2.461542 | -0.0008991954
138.512 | 139.058 | 5511.07002 | 2.464429 | 0.25 | 0.25 | 2 | Heating | 2.465898 | -0.001469714
138.762 | 139.304 | 5514.07002 | 2.468964 | 0.25 | 0.246 | 2 | Heating | 2.470189 | -0.00122493
139.012 | 139.554 | 5517.07002 | 2.471786 | 0.25 | 0.25 | 2 | Heating | 2.474554 | -0.002768714
139.262 | 139.804 | 5520.07002 | 2.477821 | 0.25 | 0.25 | 2 | Heating | 2.478924 | -0.001102802
139.512 | 140.05 | 5523.07002 | 2.482107 | 0.25 | 0.246 | 2 | Heating | 2.483229 | -0.001121494
139.762 | 140.304 | 5526.07002 | 2.48425 | 0.25 | 0.254 | 2 | Heating | 2.487678 | -0.003427774
140.012 | 140.554 | 5529.07002 | 2.488143 | 0.25 | 0.25 | 2 | Heating | 2.492062 | -0.003918745
140.258 | 140.795 | 5532.07002 | 2.492571 | 0.246 | 0.241 | 2 | Heating | 2.496292 | -0.003720689
140.508 | 141.05 | 5535.07002 | 2.497857 | 0.25 | 0.255 | 2 | Heating | 2.500773 | -0.002916105
140.758 | 141.3 | 5538.07002 | 2.504821 | 0.25 | 0.25 | 2 | Heating | 2.505171 | -0.0003499788
141.008 | 141.55 | 5541.07002 | 2.509071 | 0.25 | 0.25 | 2 | Heating | 2.509574 | -0.0005030258
141.258 | 141.8 | 5544.07002 | 2.511821 | 0.25 | 0.25 | 2 | Heating | 2.513982 | -0.002161003
141.508 | 142.045 | 5547.07002 | 2.517464 | 0.25 | 0.245 | 2 | Heating | 2.518307 | -0.0008427893
141.758 | 142.295 | 5550.07002 | 2.522786 | 0.25 | 0.25 | 2 | Heating | 2.522725 | 6.077297e-05
142.008 | 142.541 | 5553.07002 | 2.527857 | 0.25 | 0.246 | 2 | Heating | 2.527077 | 0.0007800841
142.258 | 142.791 | 5556.07002 | 2.53125 | 0.25 | 0.25 | 2 | Heating | 2.531505 | -0.0002550016
142.508 | 143.041 | 5559.07002 | 2.5355 | 0.25 | 0.25 | 2 | Heating | 2.535938 | -0.0004380872
142.754 | 143.287 | 5562.07002 | 2.538679 | 0.246 | 0.246 | 2 | Heating | 2.540305 | -0.001626733
143.004 | 143.537 | 5565.07002 | 2.543464 | 0.25 | 0.25 | 2 | Heating | 2.544749 | -0.001284434
143.254 | 143.787 | 5568.07002 | 2.547536 | 0.25 | 0.25 | 2 | Heating | 2.549197 | -0.00166169
143.504 | 144.033 | 5571.07002 | 2.553 | 0.25 | 0.246 | 2 | Heating | 2.55358 | -0.0005800966
143.754 | 144.287 | 5574.07002 | 2.557571 | 0.25 | 0.254 | 2 | Heating | 2.558111 | -0.0005393273
144.004 | 144.533 | 5577.07002 | 2.558536 | 0.25 | 0.246 | 2 | Heating | 2.562504 | -0.003968314
144.254 | 144.783 | 5580.07002 | 2.565821 | 0.25 | 0.25 | 2 | Heating | 2.566974 | -0.001152705
144.504 | 145.033 | 5583.07002 | 2.572321 | 0.25 | 0.25 | 2 | Heating | 2.57145 | 0.0008717067
144.754 | 145.279 | 5586.07002 | 2.577643 | 0.25 | 0.246 | 2 | Heating | 2.575859 | 0.001783763
145.004 | 145.525 | 5589.07002 | 2.581429 | 0.25 | 0.246 | 2 | Heating | 2.580274 | 0.001154714
145.25 | 145.783 | 5592.07002 | 2.5855 | 0.246 | 0.258 | 2 | Heating | 2.58491 | 0.0005901894
145.5 | 146.029 | 5595.07002 | 2.589607 | 0.25 | 0.246 | 2 | Heating | 2.589336 | 0.0002713972
145.75 | 146.279 | 5598.07002 | 2.59625 | 0.25 | 0.25 | 2 | Heating | 2.593839 | 0.002410703
146 | 146.529 | 5601.07002 | 2.600893 | 0.25 | 0.25 | 2 | Heating | 2.598349 | 0.002544269
146.25 | 146.775 | 5604.07002 | 2.605214 | 0.25 | 0.246 | 2 | Heating | 2.602791 | 0.002422913
146.5 | 147.02 | 5607.07002 | 2.607893 | 0.25 | 0.245 | 2 | Heating | 2.607222 | 0.000671156
146.75 | 147.279 | 5610.07002 | 2.613714 | 0.25 | 0.259 | 2 | Heating | 2.611911 | 0.001802969
147 | 147.525 | 5613.07002 | 2.617893 | 0.25 | 0.246 | 2 | Heating | 2.616371 | 0.001521438
147.25 | 147.775 | 5616.07002 | 2.623286 | 0.25 | 0.25 | 2 | Heating | 2.62091 | 0.002375767
147.5 | 148.02 | 5619.07002 | 2.628036 | 0.25 | 0.245 | 2 | Heating | 2.625364 | 0.002672195
147.745 | 148.27 | 5622.07002 | 2.631036 | 0.245 | 0.25 | 2 | Heating | 2.629914 | 0.001121757
147.995 | 148.52 | 5625.07002 | 2.637071 | 0.25 | 0.25 | 2 | Heating | 2.63447 | 0.002600955
148.245 | 148.766 | 5628.07002 | 2.64075 | 0.25 | 0.246 | 2 | Heating | 2.63896 | 0.00178994
148.495 | 149.025 | 5631.07002 | 2.645536 | 0.25 | 0.259 | 2 | Heating | 2.643693 | 0.001842362
148.745 | 149.266 | 5634.07002 | 2.648643 | 0.25 | 0.241 | 2 | Heating | 2.648104 | 0.0005391853
148.995 | 149.512 | 5637.07002 | 2.650071 | 0.25 | 0.246 | 2 | Heating | 2.652611 | -0.002540053
149.245 | 149.77 | 5640.07002 | 2.656607 | 0.25 | 0.258 | 2 | Heating | 2.657346 | -0.000738586
149.495 | 150.016 | 5643.07002 | 2.663321 | 0.25 | 0.246 | 2 | Heating
149.745 | 150.262 | 5646.07002 | 2.667679 | 0.25 | 0.246 | 2 | Heating
149.995 | 150.516 | 5649.07002 | 2.670214 | 0.25 | 0.254 | 2 | Heating
150.245 | 150.766 | 5652.07002 | 2.676107 | 0.25 | 0.25 | 2 | Heating
150.491 | 151.012 | 5655.07002 | 2.681 | 0.246 | 0.246 | 2 | Heating
150.741 | 151.262 | 5658.07002 | 2.685571 | 0.25 | 0.25 | 2 | Heating
150.991 | 151.512 | 5661.07002 | 2.690321 | 0.25 | 0.25 | 2 | Heating
151.241 | 151.758 | 5664.07002 | 2.695321 | 0.25 | 0.246 | 2 | Heating
151.491 | 152.008 | 5667.07002 | 2.698214 | 0.25 | 0.25 | 2 | Heating
151.741 | 152.254 | 5670.07002 | 2.704607 | 0.25 | 0.246 | 2 | Heating
151.991 | 152.508 | 5673.07002 | 2.709143 | 0.25 | 0.254 | 2 | Heating
152.241 | 152.754 | 5676.07002 | 2.714536 | 0.25 | 0.246 | 2 | Heating
152.491 | 153.004 | 5679.07002 | 2.718571 | 0.25 | 0.25 | 2 | Heating
152.741 | 153.25 | 5682.07002 | 2.721964 | 0.25 | 0.246 | 2 | Heating
152.987 | 153.495 | 5685.07002 | 2.7275 | 0.246 | 0.245 | 2 | Heating
153.237 | 153.75 | 5688.07002 | 2.733107 | 0.25 | 0.255 | 2 | Heating
153.487 | 153.995 | 5691.07002 | 2.738143 | 0.25 | 0.245 | 2 | Heating
153.737 | 154.25 | 5694.07002 | 2.741857 | 0.25 | 0.255 | 2 | Heating
153.987 | 154.495 | 5697.07002 | 2.74325 | 0.25 | 0.245 | 2 | Heating
154.237 | 154.745 | 5700.07002 | 2.74925 | 0.25 | 0.25 | 2 | Heating
154.487 | 154.991 | 5703.07002 | 2.756071 | 0.25 | 0.246 | 2 | Heating
154.737 | 155.245 | 5706.07002 | 2.760357 | 0.25 | 0.254 | 2 | Heating
154.987 | 155.495 | 5709.07002 | 2.765714 | 0.25 | 0.25 | 2 | Heating
155.237 | 155.745 | 5712.07002 | 2.768929 | 0.25 | 0.25 | 2 | Heating
155.483 | 155.995 | 5715.07002 | 2.77425 | 0.246 | 0.25 | 2 | Heating
155.733 | 156.245 | 5718.07002 | 2.779857 | 0.25 | 0.25 | 2 | Heating
155.983 | 156.491 | 5721.07002 | 2.784536 | 0.25 | 0.246 | 2 | Heating
156.233 | 156.745 | 5724.07002 | 2.789 | 0.25 | 0.254 | 2 | Heating
156.483 | 156.991 | 5727.07002 | 2.7915 | 0.25 | 0.246 | 2 | Heating
156.733 | 157.241 | 5730.07002 | 2.797857 | 0.25 | 0.25 | 2 | Heating
156.983 | 157.491 | 5733.07002 | 2.802821 | 0.25 | 0.25 | 2 | Heating
157.233 | 157.737 | 5736.07002 | 2.808429 | 0.25 | 0.246 | 2 | Heating
157.483 | 157.987 | 5739.07002 | 2.811893 | 0.25 | 0.25 | 2 | Heating
157.733 | 158.237 | 5742.07002 | 2.81675 | 0.25 | 0.25 | 2 | Heating
157.983 | 158.487 | 5745.07002 | 2.819536 | 0.25 | 0.25 | 2 | Heating
158.229 | 158.741 | 5748.07002 | 2.826036 | 0.246 | 0.254 | 2 | Heating
158.479 | 158.983 | 5751.07002 | 2.830321 | 0.25 | 0.242 | 2 | Heating
158.729 | 159.237 | 5754.07002 | 2.834607 | 0.25 | 0.254 | 2 | Heating
158.979 | 159.483 | 5757.07002 | 2.838821 | 0.25 | 0.246 | 2 | Heating
159.229 | 159.733 | 5760.07002 | 2.840429 | 0.25 | 0.25 | 2 | Heating
159.479 | 159.987 | 5763.07002 | 2.847607 | 0.25 | 0.254 | 2 | Heating
159.729 | 160.237 | 5766.07002 | 2.853571 | 0.25 | 0.25 | 2 | Heating
159.979 | 160.483 | 5769.07002 | 2.859179 | 0.25 | 0.246 | 2 | Heating
160.229 | 160.733 | 5772.07002 | 2.863679 | 0.25 | 0.25 | 2 | Heating
160.479 | 160.983 | 5775.07002 | 2.868643 | 0.25 | 0.25 | 2 | Heating
160.725 | 161.233 | 5778.07002 | 2.872964 | 0.246 | 0.25 | 2 | Heating
160.975 | 161.483 | 5781.07002 | 2.875643 | 0.25 | 0.25 | 2 | Heating
161.225 | 161.729 | 5784.07002 | 2.883071 | 0.25 | 0.246 | 2 | Heating
161.475 | 161.983 | 5787.07002 | 2.887179 | 0.25 | 0.254 | 2 | Heating
161.725 | 162.233 | 5790.07002 | 2.892536 | 0.25 | 0.25 | 2 | Heating
161.975 | 162.475 | 5793.07002 | 2.897929 | 0.25 | 0.242 | 2 | Heating
162.225 | 162.729 | 5796.07002 | 2.903107 | 0.25 | 0.254 | 2 | Heating
162.475 | 162.979 | 5799.07002 | 2.907286 | 0.25 | 0.25 | 2 | Heating
162.725 | 163.225 | 5802.07002 | 2.912821 | 0.25 | 0.246 | 2 | Heating
162.975 | 163.47 | 5805.07002 | 2.916857 | 0.25 | 0.245 | 2 | Heating
163.22 | 163.725 | 5808.07002 | 2.922929 | 0.245 | 0.255 | 2 | Heating
163.47 | 163.975 | 5811.07002 | 2.928 | 0.25 | 0.25 | 2 | Heating
163.72 | 164.22 | 5814.07002 | 2.932964 | 0.25 | 0.245 | 2 | Heating
163.97 | 164.47 | 5817.07002 | 2.935964 | 0.25 | 0.25 | 2 | Heating
164.22 | 164.725 | 5820.07002 | 2.940857 | 0.25 | 0.255 | 2 | Heating
164.47 | 164.97 | 5823.07002 | 2.946179 | 0.25 | 0.245 | 2 | Heating
164.72 | 165.22 | 5826.07002 | 2.951429 | 0.25 | 0.25 | 2 | Heating
164.97 | 165.47 | 5829.07002 | 2.955857 | 0.25 | 0.25 | 2 | Heating
165.22 | 165.725 | 5832.07002 | 2.959393 | 0.25 | 0.255 | 2 | Heating
165.47 | 165.97 | 5835.07002 | 2.964607 | 0.25 | 0.245 | 2 | Heating
165.716 | 166.216 | 5838.07002 | 2.970857 | 0.246 | 0.246 | 2 | Heating
165.966 | 166.466 | 5841.07002 | 2.975964 | 0.25 | 0.25 | 2 | Heating
166.216 | 166.716 | 5844.07002 | 2.979607 | 0.25 | 0.25 | 2 | Heating
166.466 | 166.97 | 5847.07002 | 2.985179 | 0.25 | 0.254 | 2 | Heating
166.716 | 167.22 | 5850.07002 | 2.98825 | 0.25 | 0.25 | 2 | Heating
166.966 | 167.466 | 5853.07002 | 2.996107 | 0.25 | 0.246 | 2 | Heating
167.216 | 167.716 | 5856.07002 | 3.001607 | 0.25 | 0.25 | 2 | Heating
167.466 | 167.97 | 5859.07002 | 3.006607 | 0.25 | 0.254 | 2 | Heating
167.716 | 168.216 | 5862.07002 | 3.011607 | 0.25 | 0.246 | 2 | Heating
167.966 | 168.462 | 5865.07002 | 3.015571 | 0.25 | 0.246 | 2 | Heating
168.216 | 168.716 | 5868.07002 | 3.02175 | 0.25 | 0.254 | 2 | Heating
168.462 | 168.966 | 5871.07002 | 3.026643 | 0.246 | 0.25 | 2 | Heating
168.712 | 169.212 | 5874.07002 | 3.032 | 0.25 | 0.246 | 2 | Heating
168.962 | 169.466 | 5877.07002 | 3.0355 | 0.25 | 0.254 | 2 | Heating
169.212 | 169.712 | 5880.07002 | 3.039929 | 0.25 | 0.246 | 2 | Heating
169.462 | 169.962 | 5883.07002 | 3.045714 | 0.25 | 0.25 | 2 | Heating
169.712 | 170.22 | 5886.07002 | 3.052357 | 0.25 | 0.258 | 2 | Heating
169.962 | 170.466 | 5889.07002 | 3.056679 | 0.25 | 0.246 | 2 | Heating
170.212 | 170.708 | 5892.07002 | 3.061679 | 0.25 | 0.242 | 2 | Heating
170.462 | 170.958 | 5895.07002 | 3.065357 | 0.25 | 0.25 | 2 | Heating
170.712 | 171.208 | 5898.07002 | 3.070929 | 0.25 | 0.25 | 2 | Heating
170.958 | 171.458 | 5901.07002 | 3.0775 | 0.246 | 0.25 | 2 | Heating
171.208 | 171.712 | 5904.07002 | 3.082 | 0.25 | 0.254 | 2 | Heating
171.458 | 171.962 | 5907.07002 | 3.0865 | 0.25 | 0.25 | 2 | Heating
171.708 | 172.208 | 5910.07002 | 3.090107 | 0.25 | 0.246 | 2 | Heating
171.958 | 172.458 | 5913.07002 | 3.096821 | 0.25 | 0.25 | 2 | Heating
172.208 | 172.708 | 5916.07002 | 3.101536 | 0.25 | 0.25 | 2 | Heating
172.458 | 172.954 | 5919.07002 | 3.105714 | 0.25 | 0.246 | 2 | Heating
172.708 | 173.204 | 5922.07002 | 3.11 | 0.25 | 0.25 | 2 | Heating
172.958 | 173.454 | 5925.07002 | 3.11375 | 0.25 | 0.25 | 2 | Heating
173.208 | 173.708 | 5928.07002 | 3.117679 | 0.25 | 0.254 | 2 | Heating
173.454 | 173.954 | 5931.07002 | 3.124714 | 0.246 | 0.246 | 2 | Heating
173.704 | 174.208 | 5934.07002 | 3.129964 | 0.25 | 0.254 | 2 | Heating
173.954 | 174.454 | 5937.07002 | 3.134536 | 0.25 | 0.246 | 2 | Heating
174.204 | 174.704 | 5940.07002 | 3.138071 | 0.25 | 0.25 | 2 | Heating
174.454 | 174.954 | 5943.07002 | 3.143393 | 0.25 | 0.25 | 2 | Heating
174.704 | 175.2 | 5946.07002 | 3.150714 | 0.25 | 0.246 | 2 | Heating
174.954 | 175.45 | 5949.07002 | 3.154607 | 0.25 | 0.25 | 2 | Heating
175.204 | 175.708 | 5952.07002 | 3.159821 | 0.25 | 0.258 | 2 | Heating
175.454 | 175.95 | 5955.07002 | 3.164 | 0.25 | 0.242 | 2 | Heating
175.704 | 176.2 | 5958.07002 | 3.169714 | 0.25 | 0.25 | 2 | Heating
175.954 | 176.45 | 5961.07002 | 3.176 | 0.25 | 0.25 | 2 | Heating
176.2 | 176.7 | 5964.07002 | 3.1805 | 0.246 | 0.25 | 2 | Heating
176.45 | 176.945 | 5967.07002 | 3.185286 | 0.25 | 0.245 | 2 | Heating
176.7 | 177.2 | 5970.07002 | 3.190036 | 0.25 | 0.255 | 2 | Heating
176.95 | 177.45 | 5973.07002 | 3.194036 | 0.25 | 0.25 | 2 | Heating
177.2 | 177.691 | 5976.07002 | 3.200536 | 0.25 | 0.241 | 2 | Heating
177.45 | 177.945 | 5979.07002 | 3.207 | 0.25 | 0.254 | 2 | Heating
177.7 | 178.195 | 5982.07002 | 3.2115 | 0.25 | 0.25 | 2 | Heating
177.95 | 178.445 | 5985.07002 | 3.216786 | 0.25 | 0.25 | 2 | Heating
178.2 | 178.691 | 5988.07002 | 3.22125 | 0.25 | 0.246 | 2 | Heating
178.45 | 178.941 | 5991.07002 | 3.227607 | 0.25 | 0.25 | 2 | Heating
178.695 | 179.191 | 5994.07002 | 3.233 | 0.245 | 0.25 | 2 | Heating
178.945 | 179.437 | 5997.07002 | 3.238036 | 0.25 | 0.246 | 2 | Heating
179.195 | 179.687 | 6000.07002 | 3.242 | 0.25 | 0.25 | 2 | Heating
179.445 | 179.937 | 6003.07002 | 3.246536 | 0.25 | 0.25 | 2 | Heating
179.695 | 180.187 | 6006.07002 | 3.252714 | 0.25 | 0.25 | 2 | Heating
179.945 | 180.429 | 6009.07002 | 3.257071 | 0.25 | 0.242 | 2 | Heating
180.195 | 180.687 | 6012.07002 | 3.262429 | 0.25 | 0.258 | 2 | Heating
180.445 | 180.937 | 6015.07002 | 3.266929 | 0.25 | 0.25 | 2 | Heating
180.695 | 181.187 | 6018.07002 | 3.271679 | 0.25 | 0.25 | 2 | Heating
180.945 | 181.433 | 6021.07002 | 3.275893 | 0.25 | 0.246 | 2 | Heating
181.191 | 181.679 | 6024.07002 | 3.283536 | 0.246 | 0.246 | 2 | Heating
181.441 | 181.933 | 6027.07002 | 3.287214 | 0.25 | 0.254 | 2 | Heating
181.691 | 182.179 | 6030.07002 | 3.292893 | 0.25 | 0.246 | 2 | Heating
181.941 | 182.429 | 6033.07002 | 3.298893 | 0.25 | 0.25 | 2 | Heating
182.191 | 182.683 | 6036.07002 | 3.304357 | 0.25 | 0.254 | 2 | Heating
182.441 | 182.933 | 6039.07002 | 3.31 | 0.25 | 0.25 | 2 | Heating
182.691 | 183.179 | 6042.07002 | 3.314964 | 0.25 | 0.246 | 2 | Heating
182.941 | 183.433 | 6045.07002 | 3.32075 | 0.25 | 0.254 | 2 | Heating
183.191 | 183.683 | 6048.07002 | 3.325321 | 0.25 | 0.25 | 2 | Heating
183.441 | 183.929 | 6051.07002 | 3.331571 | 0.25 | 0.246 | 2 | Heating
183.687 | 184.179 | 6054.07002 | 3.337929 | 0.246 | 0.25 | 2 | Heating
183.937 | 184.433 | 6057.07002 | 3.339071 | 0.25 | 0.254 | 2 | Heating
184.187 | 184.683 | 6060.07002 | 3.345393 | 0.25 | 0.25 | 2 | Heating
184.437 | 184.929 | 6063.07002 | 3.352857 | 0.25 | 0.246 | 2 | Heating
184.687 | 185.175 | 6066.07002 | 3.358714 | 0.25 | 0.246 | 2 | Heating
184.937 | 185.425 | 6069.07002 | 3.36425 | 0.25 | 0.25 | 2 | Heating
185.187 | 185.679 | 6072.07002 | 3.368679 | 0.25 | 0.254 | 2 | Heating
185.437 | 185.929 | 6075.07002 | 3.37325 | 0.25 | 0.25 | 2 | Heating
185.687 | 186.179 | 6078.07002 | 3.378036 | 0.25 | 0.25 | 2 | Heating
185.937 | 186.425 | 6081.07002 | 3.384071 | 0.25 | 0.246 | 2 | Heating
186.187 | 186.679 | 6084.07002 | 3.390643 | 0.25 | 0.254 | 2 | Heating
186.433 | 186.929 | 6087.07002 | 3.395071 | 0.246 | 0.25 | 2 | Heating
186.683 | 187.179 | 6090.07002 | 3.400893 | 0.25 | 0.25 | 2 | Heating
186.933 | 187.425 | 6093.07002 | 3.404429 | 0.25 | 0.246 | 2 | Heating
187.183 | 187.675 | 6096.07002 | 3.410679 | 0.25 | 0.25 | 2 | Heating
187.433 | 187.925 | 6099.07002 | 3.416214 | 0.25 | 0.25 | 2 | Heating
187.683 | 188.175 | 6102.07002 | 3.421179 | 0.25 | 0.25 | 2 | Heating
187.933 | 188.425 | 6105.07002 | 3.426036 | 0.25 | 0.25 | 2 | Heating
188.183 | 188.679 | 6108.07002 | 3.431036 | 0.25 | 0.254 | 2 | Heating
188.433 | 188.92 | 6111.07002 | 3.4365 | 0.25 | 0.241 | 2 | Heating
188.683 | 189.175 | 6114.07002 | 3.443214 | 0.25 | 0.255 | 2 | Heating
188.929 | 189.425 | 6117.07002 | 3.448393 | 0.246 | 0.25 | 2 | Heating
189.179 | 189.67 | 6120.07002 | 3.453464 | 0.25 | 0.245 | 2 | Heating
189.429 | 189.925 | 6123.07002 | 3.459857 | 0.25 | 0.255 | 2 | Heating
189.679 | 190.17 | 6126.07002 | 3.46475 | 0.25 | 0.245 | 2 | Heating
189.929 | 190.416 | 6129.07002 | 3.470964 | 0.25 | 0.246 | 2 | Heating
190.179 | 190.67 | 6132.07002 | 3.47675 | 0.25 | 0.254 | 2 | Heating
190.429 | 190.916 | 6135.07002 | 3.48225 | 0.25 | 0.246 | 2 | Heating
190.679 | 191.166 | 6138.07002 | 3.487179 | 0.25 | 0.25 | 2 | Heating
190.929 | 191.42 | 6141.07002 | 3.493571 | 0.25 | 0.254 | 2 | Heating
191.179 | 191.67 | 6144.07002 | 3.499536 | 0.25 | 0.25 | 2 | Heating
191.425 | 191.916 | 6147.07002 | 3.504679 | 0.246 | 0.246 | 2 | Heating
191.675 | 192.17 | 6150.07002 | 3.5095 | 0.25 | 0.254 | 2 | Heating
191.925 | 192.416 | 6153.07002 | 3.514286 | 0.25 | 0.246 | 2 | Heating
192.175 | 192.666 | 6156.07002 | 3.520143 | 0.25 | 0.25 | 2 | Heating
192.425 | 192.916 | 6159.07002 | 3.525143 | 0.25 | 0.25 | 2 | Heating
192.675 | 193.166 | 6162.07002 | 3.531464 | 0.25 | 0.25 | 2 | Heating
192.925 | 193.412 | 6165.07002 | 3.53575 | 0.25 | 0.246 | 2 | Heating
193.175 | 193.662 | 6168.07002 | 3.540679 | 0.25 | 0.25 | 2 | Heating
193.425 | 193.916 | 6171.07002 | 3.545893 | 0.25 | 0.254 | 2 | Heating
193.675 | 194.17 | 6174.07002 | 3.551464 | 0.25 | 0.254 | 2 | Heating
193.925 | 194.412 | 6177.07002 | 3.557679 | 0.25 | 0.242 | 2 | Heating
194.17 | 194.67 | 6180.07002 | 3.562214 | 0.245 | 0.258 | 2 | Heating
194.42 | 194.916 | 6183.07002 | 3.567214 | 0.25 | 0.246 | 2 | Heating
194.67 | 195.166 | 6186.07002 | 3.572893 | 0.25 | 0.25 | 2 | Heating
194.92 | 195.416 | 6189.07002 | 3.578714 | 0.25 | 0.25 | 2 | Heating
195.17 | 195.666 | 6192.07002 | 3.584643 | 0.25 | 0.25 | 2 | Heating
195.42 | 195.912 | 6195.07002 | 3.590929 | 0.25 | 0.246 | 2 | Heating
195.67 | 196.162 | 6198.07002 | 3.595786 | 0.25 | 0.25 | 2 | Heating
195.92 | 196.412 | 6201.07002 | 3.601536 | 0.25 | 0.25 | 2 | Heating
196.17 | 196.658 | 6204.07002 | 3.606571 | 0.25 | 0.246 | 2 | Heating
196.42 | 196.908 | 6207.07002 | 3.6125 | 0.25 | 0.25 | 2 | Heating
196.666 | 197.158 | 6210.07002 | 3.617536 | 0.246 | 0.25 | 2 | Heating
196.916 | 197.404 | 6213.07002 | 3.622857 | 0.25 | 0.246 | 2 | Heating
197.166 | 197.658 | 6216.07002 | 3.628321 | 0.25 | 0.254 | 2 | Heating
197.416 | 197.908 | 6219.07002 | 3.633036 | 0.25 | 0.25 | 2 | Heating
197.666 | 198.15 | 6222.07002 | 3.639643 | 0.25 | 0.242 | 2 | Heating
197.916 | 198.404 | 6225.07002 | 3.644964 | 0.25 | 0.254 | 2 | Heating
198.166 | 198.65 | 6228.07002 | 3.650464 | 0.25 | 0.246 | 2 | Heating
198.416 | 198.9 | 6231.07002 | 3.65575 | 0.25 | 0.25 | 2 | Heating
198.666 | 199.15 | 6234.07002 | 3.661571 | 0.25 | 0.25 | 2 | Heating
198.916 | 199.4 | 6237.07002 | 3.667857 | 0.25 | 0.25 | 2 | Heating
199.162 | 199.645 | 6240.07002 | 3.6735 | 0.246 | 0.245 | 2 | Heating
199.412 | 199.891 | 6243.07002 | 3.678464 | 0.25 | 0.246 | 2 | Heating
199.662 | 200.145 | 6246.07002 | 3.684179 | 0.25 | 0.254 | 2 | Heating

## HDPE_1_cycle3
Tp / °C | T / °C | t / s | q / W g^-1 | dTp | dT | Cycle No | Heating/Cooling/Holding | q_bl / W g^-1 | q - q_bl / W g^-1
30.133 | 31.395 | 8295.07002 | 0.1972143 | 0.021 | -0.225 | 3 | Heating
30.383 | 31.404 | 8298.07002 | -0.0795 | 0.25 | 0.009 | 3 | Heating
30.633 | 31.583 | 8301.07002 | 0.1007857 | 0.25 | 0.179 | 3 | Heating
30.883 | 31.804 | 8304.07002 | 0.3856786 | 0.25 | 0.221 | 3 | Heating
31.133 | 32.041 | 8307.07002 | 0.5813214 | 0.25 | 0.237 | 3 | Heating
31.383 | 32.283 | 8310.07002 | 0.6726429 | 0.25 | 0.242 | 3 | Heating
31.633 | 32.529 | 8313.07002 | 0.706 | 0.25 | 0.246 | 3 | Heating
31.879 | 32.775 | 8316.07002 | 0.7155357 | 0.246 | 0.246 | 3 | Heating
32.129 | 33.02 | 8319.07002 | 0.7175357 | 0.25 | 0.245 | 3 | Heating
32.379 | 33.27 | 8322.07002 | 0.7187143 | 0.25 | 0.25 | 3 | Heating
32.629 | 33.512 | 8325.07002 | 0.7205 | 0.25 | 0.242 | 3 | Heating
32.879 | 33.758 | 8328.07002 | 0.72325 | 0.25 | 0.246 | 3 | Heating
33.129 | 34.008 | 8331.07002 | 0.7263214 | 0.25 | 0.25 | 3 | Heating
33.379 | 34.254 | 8334.07002 | 0.7290714 | 0.25 | 0.246 | 3 | Heating
33.629 | 34.5 | 8337.07002 | 0.7321429 | 0.25 | 0.246 | 3 | Heating
33.879 | 34.745 | 8340.07002 | 0.7371786 | 0.25 | 0.245 | 3 | Heating
34.129 | 34.991 | 8343.07002 | 0.7411071 | 0.25 | 0.246 | 3 | Heating
34.375 | 35.233 | 8346.07002 | 0.74475 | 0.246 | 0.242 | 3 | Heating
34.625 | 35.487 | 8349.07002 | 0.7477857 | 0.25 | 0.254 | 3 | Heating
34.875 | 35.729 | 8352.07002 | 0.7520357 | 0.25 | 0.242 | 3 | Heating
35.125 | 35.975 | 8355.07002 | 0.7572143 | 0.25 | 0.246 | 3 | Heating
35.375 | 36.229 | 8358.07002 | 0.7608214 | 0.25 | 0.254 | 3 | Heating
35.625 | 36.47 | 8361.07002 | 0.7641429 | 0.25 | 0.241 | 3 | Heating
35.875 | 36.716 | 8364.07002 | 0.7675714 | 0.25 | 0.246 | 3 | Heating
36.125 | 36.966 | 8367.07002 | 0.7724643 | 0.25 | 0.25 | 3 | Heating
36.375 | 37.212 | 8370.07002 | 0.77625 | 0.25 | 0.246 | 3 | Heating
36.625 | 37.458 | 8373.07002 | 0.7799643 | 0.25 | 0.246 | 3 | Heating
36.87 | 37.712 | 8376.07002 | 0.7835714 | 0.245 | 0.254 | 3 | Heating
37.12 | 37.954 | 8379.07002 | 0.7876429 | 0.25 | 0.242 | 3 | Heating
37.37 | 38.2 | 8382.07002 | 0.791 | 0.25 | 0.246 | 3 | Heating
37.62 | 38.445 | 8385.07002 | 0.7957857 | 0.25 | 0.245 | 3 | Heating
37.87 | 38.695 | 8388.07002 | 0.7999286 | 0.25 | 0.25 | 3 | Heating
38.12 | 38.941 | 8391.07002 | 0.804 | 0.25 | 0.246 | 3 | Heating
38.37 | 39.191 | 8394.07002 | 0.8068214 | 0.25 | 0.25 | 3 | Heating
38.62 | 39.437 | 8397.07002 | 0.81075 | 0.25 | 0.246 | 3 | Heating
38.87 | 39.683 | 8400.07002 | 0.8155714 | 0.25 | 0.246 | 3 | Heating
39.12 | 39.933 | 8403.07002 | 0.8203214 | 0.25 | 0.25 | 3 | Heating
39.366 | 40.183 | 8406.07002 | 0.8237857 | 0.246 | 0.25 | 3 | Heating
39.616 | 40.42 | 8409.07002 | 0.8275357 | 0.25 | 0.237 | 3 | Heating
39.866 | 40.67 | 8412.07002 | 0.8311429 | 0.25 | 0.25 | 3 | Heating
40.116 | 40.92 | 8415.07002 | 0.8359643 | 0.25 | 0.25 | 3 | Heating
40.366 | 41.17 | 8418.07002 | 0.8406429 | 0.25 | 0.25 | 3 | Heating
40.616 | 41.412 | 8421.07002 | 0.8446786 | 0.25 | 0.242 | 3 | Heating
40.866 | 41.662 | 8424.07002 | 0.8485357 | 0.25 | 0.25 | 3 | Heating
41.116 | 41.908 | 8427.07002 | 0.852 | 0.25 | 0.246 | 3 | Heating
41.366 | 42.154 | 8430.07002 | 0.8562143 | 0.25 | 0.246 | 3 | Heating
41.616 | 42.4 | 8433.07002 | 0.8604643 | 0.25 | 0.246 | 3 | Heating
41.866 | 42.645 | 8436.07002 | 0.8643571 | 0.25 | 0.245 | 3 | Heating
42.112 | 42.895 | 8439.07002 | 0.8685714 | 0.246 | 0.25 | 3 | Heating
42.362 | 43.145 | 8442.07002 | 0.8705 | 0.25 | 0.25 | 3 | Heating
42.612 | 43.391 | 8445.07002 | 0.875 | 0.25 | 0.246 | 3 | Heating
42.862 | 43.637 | 8448.07002 | 0.8796429 | 0.25 | 0.246 | 3 | Heating
43.112 | 43.883 | 8451.07002 | 0.8831429 | 0.25 | 0.246 | 3 | Heating
43.362 | 44.133 | 8454.07002 | 0.8861786 | 0.25 | 0.25 | 3 | Heating
43.612 | 44.379 | 8457.07002 | 0.89025 | 0.25 | 0.246 | 3 | Heating
43.862 | 44.629 | 8460.07002 | 0.8946786 | 0.25 | 0.25 | 3 | Heating
44.112 | 44.879 | 8463.07002 | 0.8993214 | 0.25 | 0.25 | 3 | Heating
44.362 | 45.12 | 8466.07002 | 0.9025714 | 0.25 | 0.241 | 3 | Heating
44.608 | 45.375 | 8469.07002 | 0.9066786 | 0.246 | 0.255 | 3 | Heating
44.858 | 45.62 | 8472.07002 | 0.9106786 | 0.25 | 0.245 | 3 | Heating
45.108 | 45.866 | 8475.07002 | 0.9144286 | 0.25 | 0.246 | 3 | Heating
45.358 | 46.116 | 8478.07002 | 0.9192143 | 0.25 | 0.25 | 3 | Heating
45.608 | 46.366 | 8481.07002 | 0.9236071 | 0.25 | 0.25 | 3 | Heating
45.858 | 46.608 | 8484.07002 | 0.9274286 | 0.25 | 0.242 | 3 | Heating
46.108 | 46.858 | 8487.07002 | 0.9312857 | 0.25 | 0.25 | 3 | Heating
46.358 | 47.108 | 8490.07002 | 0.9343929 | 0.25 | 0.25 | 3 | Heating
46.608 | 47.354 | 8493.07002 | 0.9387143 | 0.25 | 0.246 | 3 | Heating
46.858 | 47.604 | 8496.07002 | 0.9433571 | 0.25 | 0.25 | 3 | Heating
47.104 | 47.854 | 8499.07002 | 0.9473929 | 0.246 | 0.25 | 3 | Heating
47.354 | 48.1 | 8502.07002 | 0.9498214 | 0.25 | 0.246 | 3 | Heating
47.604 | 48.345 | 8505.07002 | 0.9540714 | 0.25 | 0.245 | 3 | Heating
47.854 | 48.6 | 8508.07002 | 0.9595 | 0.25 | 0.255 | 3 | Heating
48.104 | 48.845 | 8511.07002 | 0.9635 | 0.25 | 0.245 | 3 | Heating
48.354 | 49.087 | 8514.07002 | 0.9668214 | 0.25 | 0.242 | 3 | Heating
48.604 | 49.345 | 8517.07002 | 0.9700714 | 0.25 | 0.258 | 3 | Heating
48.854 | 49.583 | 8520.07002 | 0.9749643 | 0.25 | 0.238 | 3 | Heating
49.104 | 49.833 | 8523.07002 | 0.9790714 | 0.25 | 0.25 | 3 | Heating
49.354 | 50.083 | 8526.07002 | 0.9824286 | 0.25 | 0.25 | 3 | Heating
49.604 | 50.325 | 8529.07002 | 0.9856786 | 0.25 | 0.242 | 3 | Heating
49.85 | 50.579 | 8532.07002 | 0.9888571 | 0.246 | 0.254 | 3 | Heating
50.1 | 50.829 | 8535.07002 | 0.9942143 | 0.25 | 0.25 | 3 | Heating
50.35 | 51.07 | 8538.07002 | 0.9989643 | 0.25 | 0.241 | 3 | Heating
50.6 | 51.32 | 8541.07002 | 1.002964 | 0.25 | 0.25 | 3 | Heating
50.85 | 51.57 | 8544.07002 | 1.007214 | 0.25 | 0.25 | 3 | Heating
51.1 | 51.816 | 8547.07002 | 1.01125 | 0.25 | 0.246 | 3 | Heating
51.35 | 52.058 | 8550.07002 | 1.014393 | 0.25 | 0.242 | 3 | Heating
51.6 | 52.312 | 8553.07002 | 1.019571 | 0.25 | 0.254 | 3 | Heating
51.85 | 52.558 | 8556.07002 | 1.024679 | 0.25 | 0.246 | 3 | Heating
52.1 | 52.808 | 8559.07002 | 1.028321 | 0.25 | 0.25 | 3 | Heating
52.345 | 53.058 | 8562.07002 | 1.031321 | 0.245 | 0.25 | 3 | Heating
52.595 | 53.304 | 8565.07002 | 1.035071 | 0.25 | 0.246 | 3 | Heating
52.845 | 53.55 | 8568.07002 | 1.0385 | 0.25 | 0.246 | 3 | Heating
53.095 | 53.8 | 8571.07002 | 1.043607 | 0.25 | 0.25 | 3 | Heating
53.345 | 54.05 | 8574.07002 | 1.047214 | 0.25 | 0.25 | 3 | Heating
53.595 | 54.291 | 8577.07002 | 1.05075 | 0.25 | 0.241 | 3 | Heating
53.845 | 54.55 | 8580.07002 | 1.0545 | 0.25 | 0.259 | 3 | Heating
54.095 | 54.791 | 8583.07002 | 1.057571 | 0.25 | 0.241 | 3 | Heating
54.345 | 55.05 | 8586.07002 | 1.062143 | 0.25 | 0.259 | 3 | Heating
54.595 | 55.291 | 8589.07002 | 1.066893 | 0.25 | 0.241 | 3 | Heating
54.841 | 55.537 | 8592.07002 | 1.070929 | 0.246 | 0.246 | 3 | Heating
55.091 | 55.787 | 8595.07002 | 1.074036 | 0.25 | 0.25 | 3 | Heating
55.341 | 56.033 | 8598.07002 | 1.077357 | 0.25 | 0.246 | 3 | Heating
55.591 | 56.287 | 8601.07002 | 1.082036 | 0.25 | 0.254 | 3 | Heating
55.841 | 56.533 | 8604.07002 | 1.087 | 0.25 | 0.246 | 3 | Heating
56.091 | 56.779 | 8607.07002 | 1.091321 | 0.25 | 0.246 | 3 | Heating
56.341 | 57.029 | 8610.07002 | 1.093429 | 0.25 | 0.25 | 3 | Heating
56.591 | 57.279 | 8613.07002 | 1.097571 | 0.25 | 0.25 | 3 | Heating
56.841 | 57.529 | 8616.07002 | 1.103179 | 0.25 | 0.25 | 3 | Heating
57.091 | 57.775 | 8619.07002 | 1.107643 | 0.25 | 0.246 | 3 | Heating
57.337 | 58.029 | 8622.07002 | 1.110107 | 0.246 | 0.254 | 3 | Heating
57.587 | 58.27 | 8625.07002 | 1.114107 | 0.25 | 0.241 | 3 | Heating
57.837 | 58.52 | 8628.07002 | 1.118214 | 0.25 | 0.25 | 3 | Heating
58.087 | 58.766 | 8631.07002 | 1.121821 | 0.25 | 0.246 | 3 | Heating
58.337 | 59.016 | 8634.07002 | 1.126429 | 0.25 | 0.25 | 3 | Heating
58.587 | 59.27 | 8637.07002 | 1.130536 | 0.25 | 0.254 | 3 | Heating
58.837 | 59.512 | 8640.07002 | 1.135321 | 0.25 | 0.242 | 3 | Heating
59.087 | 59.758 | 8643.07002 | 1.139643 | 0.25 | 0.246 | 3 | Heating
59.337 | 60.008 | 8646.07002 | 1.143893 | 0.25 | 0.25 | 3 | Heating | 1.143893 | 2.220446e-16
59.587 | 60.254 | 8649.07002 | 1.148857 | 0.25 | 0.246 | 3 | Heating | 1.150946 | -0.002088961
59.837 | 60.504 | 8652.07002 | 1.153857 | 0.25 | 0.25 | 3 | Heating | 1.158154 | -0.004296406
60.083 | 60.75 | 8655.07002 | 1.159071 | 0.246 | 0.246 | 3 | Heating | 1.165285 | -0.006213247
60.333 | 60.995 | 8658.07002 | 1.163143 | 0.25 | 0.245 | 3 | Heating | 1.172425 | -0.009282524
60.583 | 61.245 | 8661.07002 | 1.167429 | 0.25 | 0.25 | 3 | Heating | 1.179752 | -0.01232304
60.833 | 61.495 | 8664.07002 | 1.172143 | 0.25 | 0.25 | 3 | Heating | 1.187118 | -0.01497531
61.083 | 61.741 | 8667.07002 | 1.176679 | 0.25 | 0.246 | 3 | Heating
61.333 | 61.983 | 8670.07002 | 1.180464 | 0.25 | 0.242 | 3 | Heating
61.583 | 62.237 | 8673.07002 | 1.185786 | 0.25 | 0.254 | 3 | Heating
61.833 | 62.487 | 8676.07002 | 1.1915 | 0.25 | 0.25 | 3 | Heating
62.083 | 62.737 | 8679.07002 | 1.195821 | 0.25 | 0.25 | 3 | Heating
62.333 | 62.983 | 8682.07002 | 1.19925 | 0.25 | 0.246 | 3 | Heating
62.579 | 63.233 | 8685.07002 | 1.202393 | 0.246 | 0.25 | 3 | Heating
62.829 | 63.483 | 8688.07002 | 1.206 | 0.25 | 0.25 | 3 | Heating
63.079 | 63.729 | 8691.07002 | 1.209786 | 0.25 | 0.246 | 3 | Heating
63.329 | 63.983 | 8694.07002 | 1.213714 | 0.25 | 0.254 | 3 | Heating
63.579 | 64.229 | 8697.07002 | 1.217607 | 0.25 | 0.246 | 3 | Heating
63.829 | 64.479 | 8700.07002 | 1.221643 | 0.25 | 0.25 | 3 | Heating
64.079 | 64.729 | 8703.07002 | 1.223107 | 0.25 | 0.25 | 3 | Heating
64.329 | 64.979 | 8706.07002 | 1.229214 | 0.25 | 0.25 | 3 | Heating
64.579 | 65.225 | 8709.07002 | 1.235357 | 0.25 | 0.246 | 3 | Heating
64.829 | 65.475 | 8712.07002 | 1.240393 | 0.25 | 0.25 | 3 | Heating
65.075 | 65.725 | 8715.07002 | 1.244786 | 0.246 | 0.25 | 3 | Heating
65.325 | 65.97 | 8718.07002 | 1.249143 | 0.25 | 0.245 | 3 | Heating
65.575 | 66.225 | 8721.07002 | 1.253179 | 0.25 | 0.255 | 3 | Heating
65.825 | 66.466 | 8724.07002 | 1.256429 | 0.25 | 0.241 | 3 | Heating
66.075 | 66.72 | 8727.07002 | 1.260357 | 0.25 | 0.254 | 3 | Heating
66.325 | 66.97 | 8730.07002 | 1.26625 | 0.25 | 0.25 | 3 | Heating
66.575 | 67.216 | 8733.07002 | 1.271607 | 0.25 | 0.246 | 3 | Heating
66.825 | 67.47 | 8736.07002 | 1.275143 | 0.25 | 0.254 | 3 | Heating
67.075 | 67.716 | 8739.07002 | 1.278893 | 0.25 | 0.246 | 3 | Heating
67.325 | 67.966 | 8742.07002 | 1.283571 | 0.25 | 0.25 | 3 | Heating
67.575 | 68.212 | 8745.07002 | 1.288536 | 0.25 | 0.246 | 3 | Heating
67.82 | 68.466 | 8748.07002 | 1.291821 | 0.245 | 0.254 | 3 | Heating
68.07 | 68.716 | 8751.07002 | 1.294714 | 0.25 | 0.25 | 3 | Heating
68.32 | 68.962 | 8754.07002 | 1.3005 | 0.25 | 0.246 | 3 | Heating
68.57 | 69.212 | 8757.07002 | 1.305893 | 0.25 | 0.25 | 3 | Heating
68.82 | 69.462 | 8760.07002 | 1.308714 | 0.25 | 0.25 | 3 | Heating
69.07 | 69.712 | 8763.07002 | 1.312607 | 0.25 | 0.25 | 3 | Heating
69.32 | 69.954 | 8766.07002 | 1.317786 | 0.25 | 0.242 | 3 | Heating
69.57 | 70.208 | 8769.07002 | 1.322357 | 0.25 | 0.254 | 3 | Heating
69.82 | 70.458 | 8772.07002 | 1.326536 | 0.25 | 0.25 | 3 | Heating
70.07 | 70.708 | 8775.07002 | 1.327714 | 0.25 | 0.25 | 3 | Heating
70.316 | 70.954 | 8778.07002 | 1.332429 | 0.246 | 0.246 | 3 | Heating
70.566 | 71.204 | 8781.07002 | 1.338 | 0.25 | 0.25 | 3 | Heating
70.816 | 71.45 | 8784.07002 | 1.343143 | 0.25 | 0.246 | 3 | Heating
71.066 | 71.704 | 8787.07002 | 1.347071 | 0.25 | 0.254 | 3 | Heating
71.316 | 71.95 | 8790.07002 | 1.3505 | 0.25 | 0.246 | 3 | Heating
71.566 | 72.2 | 8793.07002 | 1.352821 | 0.25 | 0.25 | 3 | Heating
71.816 | 72.445 | 8796.07002 | 1.356929 | 0.25 | 0.245 | 3 | Heating
72.066 | 72.7 | 8799.07002 | 1.363143 | 0.25 | 0.255 | 3 | Heating
72.316 | 72.95 | 8802.07002 | 1.367036 | 0.25 | 0.25 | 3 | Heating
72.566 | 73.195 | 8805.07002 | 1.370536 | 0.25 | 0.245 | 3 | Heating
72.812 | 73.445 | 8808.07002 | 1.373786 | 0.246 | 0.25 | 3 | Heating
73.062 | 73.691 | 8811.07002 | 1.376143 | 0.25 | 0.246 | 3 | Heating
73.312 | 73.945 | 8814.07002 | 1.381286 | 0.25 | 0.254 | 3 | Heating
73.562 | 74.195 | 8817.07002 | 1.386429 | 0.25 | 0.25 | 3 | Heating
73.812 | 74.445 | 8820.07002 | 1.390714 | 0.25 | 0.25 | 3 | Heating
74.062 | 74.695 | 8823.07002 | 1.393893 | 0.25 | 0.25 | 3 | Heating
74.312 | 74.945 | 8826.07002 | 1.397571 | 0.25 | 0.25 | 3 | Heating
74.562 | 75.195 | 8829.07002 | 1.402857 | 0.25 | 0.25 | 3 | Heating
74.812 | 75.441 | 8832.07002 | 1.407786 | 0.25 | 0.246 | 3 | Heating
75.062 | 75.695 | 8835.07002 | 1.411357 | 0.25 | 0.254 | 3 | Heating
75.308 | 75.945 | 8838.07002 | 1.414214 | 0.246 | 0.25 | 3 | Heating
75.558 | 76.191 | 8841.07002 | 1.4195 | 0.25 | 0.246 | 3 | Heating
75.808 | 76.445 | 8844.07002 | 1.424786 | 0.25 | 0.254 | 3 | Heating
76.058 | 76.691 | 8847.07002 | 1.428893 | 0.25 | 0.246 | 3 | Heating
76.308 | 76.941 | 8850.07002 | 1.433571 | 0.25 | 0.25 | 3 | Heating
76.558 | 77.187 | 8853.07002 | 1.435643 | 0.25 | 0.246 | 3 | Heating
76.808 | 77.437 | 8856.07002 | 1.440357 | 0.25 | 0.25 | 3 | Heating
77.058 | 77.687 | 8859.07002 | 1.446143 | 0.25 | 0.25 | 3 | Heating
77.308 | 77.937 | 8862.07002 | 1.451 | 0.25 | 0.25 | 3 | Heating
77.558 | 78.187 | 8865.07002 | 1.454464 | 0.25 | 0.25 | 3 | Heating
77.808 | 78.437 | 8868.07002 | 1.45675 | 0.25 | 0.25 | 3 | Heating
78.054 | 78.683 | 8871.07002 | 1.459679 | 0.246 | 0.246 | 3 | Heating
78.304 | 78.937 | 8874.07002 | 1.465393 | 0.25 | 0.254 | 3 | Heating
78.554 | 79.187 | 8877.07002 | 1.470857 | 0.25 | 0.25 | 3 | Heating
78.804 | 79.433 | 8880.07002 | 1.475214 | 0.25 | 0.246 | 3 | Heating
79.054 | 79.687 | 8883.07002 | 1.478321 | 0.25 | 0.254 | 3 | Heating
79.304 | 79.929 | 8886.07002 | 1.480536 | 0.25 | 0.242 | 3 | Heating
79.554 | 80.183 | 8889.07002 | 1.486679 | 0.25 | 0.254 | 3 | Heating | 1.487675 | -0.0009960359
79.804 | 80.433 | 8892.07002 | 1.492536 | 0.25 | 0.25 | 3 | Heating | 1.492064 | 0.0004716706
80.054 | 80.679 | 8895.07002 | 1.497821 | 0.25 | 0.246 | 3 | Heating | 1.496377 | 0.001444341
80.304 | 80.929 | 8898.07002 | 1.500679 | 0.25 | 0.25 | 3 | Heating | 1.500754 | -7.548383e-05
80.55 | 81.183 | 8901.07002 | 1.503679 | 0.246 | 0.254 | 3 | Heating | 1.505195 | -0.001516129
80.8 | 81.433 | 8904.07002 | 1.509357 | 0.25 | 0.25 | 3 | Heating | 1.509559 | -0.0002020726
81.05 | 81.683 | 8907.07002 | 1.514786 | 0.25 | 0.25 | 3 | Heating | 1.513918 | 0.0008680788
81.3 | 81.929 | 8910.07002 | 1.519286 | 0.25 | 0.246 | 3 | Heating | 1.5182 | 0.001085291
81.55 | 82.175 | 8913.07002 | 1.520286 | 0.25 | 0.246 | 3 | Heating | 1.522477 | -0.0021917
81.8 | 82.429 | 8916.07002 | 1.525464 | 0.25 | 0.254 | 3 | Heating | 1.526887 | -0.001423179
82.05 | 82.675 | 8919.07002 | 1.531786 | 0.25 | 0.246 | 3 | Heating | 1.531153 | 0.0006328848
82.3 | 82.929 | 8922.07002 | 1.536714 | 0.25 | 0.254 | 3 | Heating | 1.535551 | 0.001163299
82.55 | 83.175 | 8925.07002 | 1.538821 | 0.25 | 0.246 | 3 | Heating | 1.539805 | -0.0009835107
82.8 | 83.429 | 8928.07002 | 1.542643 | 0.25 | 0.254 | 3 | Heating | 1.544191 | -0.001548565
83.045 | 83.675 | 8931.07002 | 1.548107 | 0.245 | 0.246 | 3 | Heating | 1.548434 | -0.0003270329
83.295 | 83.925 | 8934.07002 | 1.553679 | 0.25 | 0.25 | 3 | Heating | 1.55274 | 0.0009382197
83.545 | 84.17 | 8937.07002 | 1.557929 | 0.25 | 0.245 | 3 | Heating | 1.556955 | 0.0009735581
83.795 | 84.429 | 8940.07002 | 1.559393 | 0.25 | 0.259 | 3 | Heating | 1.561405 | -0.00201191
84.045 | 84.675 | 8943.07002 | 1.564357 | 0.25 | 0.246 | 3 | Heating | 1.565626 | -0.001268617
84.295 | 84.92 | 8946.07002 | 1.571536 | 0.25 | 0.245 | 3 | Heating | 1.569824 | 0.001711312
84.545 | 85.175 | 8949.07002 | 1.576107 | 0.25 | 0.255 | 3 | Heating | 1.574189 | 0.001918171
84.795 | 85.42 | 8952.07002 | 1.57975 | 0.25 | 0.245 | 3 | Heating | 1.578377 | 0.001372799
85.045 | 85.666 | 8955.07002 | 1.5835 | 0.25 | 0.246 | 3 | Heating | 1.582577 | 0.0009225312
85.295 | 85.916 | 8958.07002 | 1.586393 | 0.25 | 0.25 | 3 | Heating | 1.586841 | -0.0004480386
85.545 | 86.162 | 8961.07002 | 1.589464 | 0.25 | 0.246 | 3 | Heating | 1.591031 | -0.001566819
85.791 | 86.416 | 8964.07002 | 1.594964 | 0.246 | 0.254 | 3 | Heating | 1.595352 | -0.0003881418
86.041 | 86.662 | 8967.07002 | 1.600607 | 0.25 | 0.246 | 3 | Heating | 1.599533 | 0.001074434
86.291 | 86.908 | 8970.07002 | 1.604286 | 0.25 | 0.246 | 3 | Heating | 1.603708 | 0.0005775316
86.541 | 87.162 | 8973.07002 | 1.6085 | 0.25 | 0.254 | 3 | Heating | 1.608014 | 0.000485544
86.791 | 87.408 | 8976.07002 | 1.610071 | 0.25 | 0.246 | 3 | Heating | 1.61218 | -0.002108891
87.041 | 87.658 | 8979.07002 | 1.614857 | 0.25 | 0.25 | 3 | Heating | 1.616409 | -0.001552015
87.291 | 87.9 | 8982.07002 | 1.620786 | 0.25 | 0.242 | 3 | Heating | 1.620498 | 0.0002875656
87.541 | 88.15 | 8985.07002 | 1.6265 | 0.25 | 0.25 | 3 | Heating | 1.624718 | 0.001782307
87.791 | 88.4 | 8988.07002 | 1.630464 | 0.25 | 0.25 | 3 | Heating | 1.628933 | 0.001531692
88.041 | 88.65 | 8991.07002 | 1.632357 | 0.25 | 0.25 | 3 | Heating | 1.633143 | -0.000785765
88.287 | 88.9 | 8994.07002 | 1.63725 | 0.246 | 0.25 | 3 | Heating | 1.637349 | -9.868741e-05
88.537 | 89.145 | 8997.07002 | 1.643893 | 0.25 | 0.245 | 3 | Heating | 1.641466 | 0.002426853
88.787 | 89.395 | 9000.07002 | 1.650464 | 0.25 | 0.25 | 3 | Heating | 1.645663 | 0.004801319
89.037 | 89.637 | 9003.07002 | 1.654464 | 0.25 | 0.242 | 3 | Heating | 1.649721 | 0.004742826
89.287 | 89.895 | 9006.07002 | 1.655429 | 0.25 | 0.258 | 3 | Heating | 1.654044 | 0.001384746
89.537 | 90.141 | 9009.07002 | 1.660429 | 0.25 | 0.246 | 3 | Heating | 1.658161 | 0.002267651
89.787 | 90.391 | 9012.07002 | 1.668214 | 0.25 | 0.25 | 3 | Heating | 1.662341 | 0.005873504
90.037 | 90.637 | 9015.07002 | 1.673714 | 0.25 | 0.246 | 3 | Heating | 1.66645 | 0.007264578
90.287 | 90.891 | 9018.07002 | 1.678 | 0.25 | 0.254 | 3 | Heating | 1.670688 | 0.007311913
90.537 | 91.141 | 9021.07002 | 1.679 | 0.25 | 0.25 | 3 | Heating | 1.674856 | 0.004144361
90.783 | 91.387 | 9024.07002 | 1.685071 | 0.246 | 0.246 | 3 | Heating | 1.678953 | 0.006118819
91.033 | 91.637 | 9027.07002 | 1.692071 | 0.25 | 0.25 | 3 | Heating | 1.683112 | 0.008959141
91.283 | 91.883 | 9030.07002 | 1.696607 | 0.25 | 0.246 | 3 | Heating | 1.687202 | 0.009405527
91.533 | 92.133 | 9033.07002 | 1.701 | 0.25 | 0.25 | 3 | Heating | 1.691354 | 0.009646367
91.783 | 92.387 | 9036.07002 | 1.703179 | 0.25 | 0.254 | 3 | Heating | 1.695568 | 0.00761036
92.033 | 92.637 | 9039.07002 | 1.708357 | 0.25 | 0.25 | 3 | Heating | 1.699713 | 0.008644481
92.283 | 92.883 | 9042.07002 | 1.714357 | 0.25 | 0.246 | 3 | Heating | 1.703787 | 0.01056993
92.533 | 93.133 | 9045.07002 | 1.719464 | 0.25 | 0.25 | 3 | Heating | 1.707924 | 0.01153985
92.783 | 93.379 | 9048.07002 | 1.723071 | 0.25 | 0.246 | 3 | Heating | 1.711992 | 0.01107945
93.033 | 93.629 | 9051.07002 | 1.726107 | 0.25 | 0.25 | 3 | Heating | 1.716122 | 0.009984961
93.279 | 93.879 | 9054.07002 | 1.730893 | 0.246 | 0.25 | 3 | Heating | 1.720249 | 0.01064393
93.529 | 94.12 | 9057.07002 | 1.737 | 0.25 | 0.241 | 3 | Heating | 1.724224 | 0.01277612
93.779 | 94.375 | 9060.07002 | 1.741714 | 0.25 | 0.255 | 3 | Heating | 1.728426 | 0.01328792
94.029 | 94.629 | 9063.07002 | 1.745429 | 0.25 | 0.254 | 3 | Heating | 1.732609 | 0.01281962
94.279 | 94.87 | 9066.07002 | 1.748714 | 0.25 | 0.241 | 3 | Heating | 1.736574 | 0.0121399
94.529 | 95.12 | 9069.07002 | 1.755107 | 0.25 | 0.25 | 3 | Heating | 1.740685 | 0.01442238
94.779 | 95.37 | 9072.07002 | 1.760821 | 0.25 | 0.25 | 3 | Heating | 1.744792 | 0.01602941
95.029 | 95.62 | 9075.07002 | 1.764786 | 0.25 | 0.25 | 3 | Heating | 1.748896 | 0.01588953
95.279 | 95.866 | 9078.07002 | 1.767107 | 0.25 | 0.246 | 3 | Heating | 1.752932 | 0.01417541
95.529 | 96.112 | 9081.07002 | 1.771714 | 0.25 | 0.246 | 3 | Heating | 1.756964 | 0.01474989
95.779 | 96.366 | 9084.07002 | 1.779 | 0.25 | 0.254 | 3 | Heating | 1.761125 | 0.01787475
96.025 | 96.612 | 9087.07002 | 1.784179 | 0.246 | 0.246 | 3 | Heating | 1.765152 | 0.01902635
96.275 | 96.866 | 9090.07002 | 1.789357 | 0.25 | 0.254 | 3 | Heating | 1.769307 | 0.02004984
96.525 | 97.108 | 9093.07002 | 1.792536 | 0.25 | 0.242 | 3 | Heating | 1.773263 | 0.01927228
96.775 | 97.358 | 9096.07002 | 1.796429 | 0.25 | 0.25 | 3 | Heating | 1.777348 | 0.01908089
97.025 | 97.608 | 9099.07002 | 1.802643 | 0.25 | 0.25 | 3 | Heating | 1.781429 | 0.02121358
97.275 | 97.854 | 9102.07002 | 1.809 | 0.25 | 0.246 | 3 | Heating | 1.785443 | 0.02355697
97.525 | 98.104 | 9105.07002 | 1.812821 | 0.25 | 0.25 | 3 | Heating | 1.78952 | 0.02330189
97.775 | 98.35 | 9108.07002 | 1.816357 | 0.25 | 0.246 | 3 | Heating | 1.793528 | 0.02282876
98.025 | 98.604 | 9111.07002 | 1.820179 | 0.25 | 0.254 | 3 | Heating | 1.797665 | 0.02251345
98.275 | 98.85 | 9114.07002 | 1.824143 | 0.25 | 0.246 | 3 | Heating | 1.801669 | 0.02247363
98.52 | 99.104 | 9117.07002 | 1.831571 | 0.245 | 0.254 | 3 | Heating | 1.805801 | 0.02577024
98.77 | 99.35 | 9120.07002 | 1.836893 | 0.25 | 0.246 | 3 | Heating | 1.809801 | 0.02709209
99.02 | 99.6 | 9123.07002 | 1.842321 | 0.25 | 0.25 | 3 | Heating | 1.813863 | 0.02845825
99.27 | 99.85 | 9126.07002 | 1.845964 | 0.25 | 0.25 | 3 | Heating | 1.817923 | 0.02804086
99.52 | 100.1 | 9129.07002 | 1.851714 | 0.25 | 0.25 | 3 | Heating | 1.821982 | 0.02973273
99.77 | 100.35 | 9132.07002 | 1.856893 | 0.25 | 0.25 | 3 | Heating | 1.826038 | 0.03085522
100.02 | 100.595 | 9135.07002 | 1.862214 | 0.25 | 0.245 | 3 | Heating | 1.830011 | 0.03220364
100.27 | 100.85 | 9138.07002 | 1.866857 | 0.25 | 0.255 | 3 | Heating | 1.834144 | 0.03271331
100.52 | 101.091 | 9141.07002 | 1.871036 | 0.25 | 0.241 | 3 | Heating | 1.838048 | 0.03298742
100.77 | 101.341 | 9144.07002 | 1.877464 | 0.25 | 0.25 | 3 | Heating | 1.842097 | 0.03536754
101.016 | 101.595 | 9147.07002 | 1.881893 | 0.246 | 0.254 | 3 | Heating | 1.846208 | 0.03568471
101.266 | 101.845 | 9150.07002 | 1.887893 | 0.25 | 0.25 | 3 | Heating | 1.850253 | 0.03763981
101.516 | 102.091 | 9153.07002 | 1.890929 | 0.25 | 0.246 | 3 | Heating | 1.854232 | 0.03669698
101.766 | 102.345 | 9156.07002 | 1.8975 | 0.25 | 0.254 | 3 | Heating | 1.858338 | 0.03916213
102.016 | 102.591 | 9159.07002 | 1.904357 | 0.25 | 0.246 | 3 | Heating | 1.862313 | 0.04204387
102.266 | 102.841 | 9162.07002 | 1.91 | 0.25 | 0.25 | 3 | Heating | 1.866352 | 0.0436482
102.516 | 103.091 | 9165.07002 | 1.914536 | 0.25 | 0.25 | 3 | Heating | 1.870389 | 0.04414684
102.766 | 103.337 | 9168.07002 | 1.917893 | 0.25 | 0.246 | 3 | Heating | 1.87436 | 0.04353289
103.016 | 103.587 | 9171.07002 | 1.923286 | 0.25 | 0.25 | 3 | Heating | 1.878394 | 0.04489142
103.266 | 103.837 | 9174.07002 | 1.930143 | 0.25 | 0.25 | 3 | Heating | 1.882427 | 0.04771554
103.516 | 104.087 | 9177.07002 | 1.936857 | 0.25 | 0.25 | 3 | Heating | 1.886459 | 0.05039806
103.762 | 104.333 | 9180.07002 | 1.941857 | 0.246 | 0.246 | 3 | Heating | 1.890425 | 0.05143196
104.012 | 104.583 | 9183.07002 | 1.946571 | 0.25 | 0.25 | 3 | Heating | 1.894455 | 0.05211679
104.262 | 104.833 | 9186.07002 | 1.949786 | 0.25 | 0.25 | 3 | Heating | 1.898483 | 0.05130271
104.512 | 105.083 | 9189.07002 | 1.957286 | 0.25 | 0.25 | 3 | Heating | 1.90251 | 0.05477538
104.762 | 105.329 | 9192.07002 | 1.963714 | 0.25 | 0.246 | 3 | Heating | 1.906472 | 0.05724201
105.012 | 105.579 | 9195.07002 | 1.969107 | 0.25 | 0.25 | 3 | Heating | 1.910498 | 0.05860942
105.262 | 105.829 | 9198.07002 | 1.9735 | 0.25 | 0.25 | 3 | Heating | 1.914522 | 0.05897771
105.512 | 106.075 | 9201.07002 | 1.977107 | 0.25 | 0.246 | 3 | Heating | 1.918482 | 0.05862547
105.762 | 106.329 | 9204.07002 | 1.983929 | 0.25 | 0.254 | 3 | Heating | 1.922569 | 0.06135954
106.012 | 106.575 | 9207.07002 | 1.989857 | 0.25 | 0.246 | 3 | Heating | 1.926527 | 0.06333018
106.258 | 106.82 | 9210.07002 | 1.995429 | 0.246 | 0.245 | 3 | Heating | 1.930468 | 0.06496041
106.508 | 107.075 | 9213.07002 | 1.999571 | 0.25 | 0.255 | 3 | Heating | 1.93457 | 0.06500181
106.758 | 107.32 | 9216.07002 | 2.00575 | 0.25 | 0.245 | 3 | Heating | 1.93851 | 0.0672403
107.008 | 107.57 | 9219.07002 | 2.013607 | 0.25 | 0.25 | 3 | Heating | 1.94253 | 0.07107745
107.258 | 107.82 | 9222.07002 | 2.019679 | 0.25 | 0.25 | 3 | Heating | 1.946549 | 0.07312932
107.508 | 108.066 | 9225.07002 | 2.024786 | 0.25 | 0.246 | 3 | Heating | 1.950504 | 0.0742816
107.758 | 108.316 | 9228.07002 | 2.029964 | 0.25 | 0.25 | 3 | Heating | 1.954523 | 0.07544133
108.008 | 108.57 | 9231.07002 | 2.036571 | 0.25 | 0.254 | 3 | Heating | 1.958606 | 0.07796562
108.258 | 108.816 | 9234.07002 | 2.043429 | 0.25 | 0.246 | 3 | Heating | 1.96256 | 0.08086872
108.508 | 109.066 | 9237.07002 | 2.047857 | 0.25 | 0.25 | 3 | Heating | 1.966578 | 0.08127913
108.754 | 109.316 | 9240.07002 | 2.054036 | 0.246 | 0.25 | 3 | Heating | 1.970596 | 0.08343966
109.004 | 109.562 | 9243.07002 | 2.060036 | 0.25 | 0.246 | 3 | Heating | 1.97455 | 0.08548597
109.254 | 109.812 | 9246.07002 | 2.06825 | 0.25 | 0.25 | 3 | Heating | 1.978568 | 0.08968228
109.504 | 110.058 | 9249.07002 | 2.075393 | 0.25 | 0.246 | 3 | Heating | 1.982521 | 0.09287141
109.754 | 110.312 | 9252.07002 | 2.081107 | 0.25 | 0.254 | 3 | Heating | 1.986604 | 0.0945033
110.004 | 110.562 | 9255.07002 | 2.08575 | 0.25 | 0.25 | 3 | Heating | 1.990622 | 0.09512789
110.254 | 110.804 | 9258.07002 | 2.092893 | 0.25 | 0.242 | 3 | Heating | 1.994512 | 0.09838088
110.504 | 111.062 | 9261.07002 | 2.101107 | 0.25 | 0.258 | 3 | Heating | 1.998659 | 0.1024478
110.754 | 111.308 | 9264.07002 | 2.106929 | 0.25 | 0.246 | 3 | Heating | 2.002614 | 0.1043145
111.004 | 111.558 | 9267.07002 | 2.109607 | 0.25 | 0.25 | 3 | Heating | 2.006633 | 0.1029737
111.25 | 111.808 | 9270.07002 | 2.115464 | 0.246 | 0.25 | 3 | Heating | 2.010653 | 0.104811
111.5 | 112.054 | 9273.07002 | 2.126821 | 0.25 | 0.246 | 3 | Heating | 2.014609 | 0.1122122
111.75 | 112.304 | 9276.07002 | 2.133893 | 0.25 | 0.25 | 3 | Heating | 2.01863 | 0.1152628
112 | 112.554 | 9279.07002 | 2.14075 | 0.25 | 0.25 | 3 | Heating | 2.022651 | 0.1180985
112.25 | 112.804 | 9282.07002 | 2.146929 | 0.25 | 0.25 | 3 | Heating | 2.026674 | 0.1202551
112.5 | 113.054 | 9285.07002 | 2.153714 | 0.25 | 0.25 | 3 | Heating | 2.030696 | 0.123018
112.75 | 113.304 | 9288.07002 | 2.163179 | 0.25 | 0.25 | 3 | Heating | 2.03472 | 0.1284589
113 | 113.55 | 9291.07002 | 2.1715 | 0.25 | 0.246 | 3 | Heating | 2.03868 | 0.1328204
113.25 | 113.8 | 9294.07002 | 2.178964 | 0.25 | 0.25 | 3 | Heating | 2.042705 | 0.1362596
113.5 | 114.05 | 9297.07002 | 2.184786 | 0.25 | 0.25 | 3 | Heating | 2.046731 | 0.138055
113.75 | 114.3 | 9300.07002 | 2.19275 | 0.25 | 0.25 | 3 | Heating | 2.050758 | 0.1419923
113.995 | 114.545 | 9303.07002 | 2.201607 | 0.245 | 0.245 | 3 | Heating | 2.054705 | 0.146902
114.245 | 114.795 | 9306.07002 | 2.207964 | 0.25 | 0.25 | 3 | Heating | 2.058734 | 0.1492301
114.495 | 115.045 | 9309.07002 | 2.21675 | 0.25 | 0.25 | 3 | Heating | 2.062764 | 0.1539857
114.745 | 115.295 | 9312.07002 | 2.224464 | 0.25 | 0.25 | 3 | Heating | 2.066796 | 0.1576686
114.995 | 115.541 | 9315.07002 | 2.232393 | 0.25 | 0.246 | 3 | Heating | 2.070764 | 0.1616291
115.245 | 115.795 | 9318.07002 | 2.243679 | 0.25 | 0.254 | 3 | Heating | 2.074862 | 0.1688165
115.495 | 116.045 | 9321.07002 | 2.253964 | 0.25 | 0.25 | 3 | Heating | 2.078897 | 0.175067
115.745 | 116.291 | 9324.07002 | 2.263071 | 0.25 | 0.246 | 3 | Heating | 2.082869 | 0.1802022
115.995 | 116.545 | 9327.07002 | 2.271607 | 0.25 | 0.254 | 3 | Heating | 2.086972 | 0.1846352
116.245 | 116.787 | 9330.07002 | 2.281107 | 0.25 | 0.242 | 3 | Heating | 2.090882 | 0.190225
116.491 | 117.037 | 9333.07002 | 2.290929 | 0.246 | 0.25 | 3 | Heating | 2.094923 | 0.1960054
116.741 | 117.291 | 9336.07002 | 2.301643 | 0.25 | 0.254 | 3 | Heating | 2.099031 | 0.2026124
116.991 | 117.537 | 9339.07002 | 2.312179 | 0.25 | 0.246 | 3 | Heating | 2.10301 | 0.2091685
117.241 | 117.787 | 9342.07002 | 2.322929 | 0.25 | 0.25 | 3 | Heating | 2.107056 | 0.2158725
117.491 | 118.041 | 9345.07002 | 2.33675 | 0.25 | 0.254 | 3 | Heating | 2.111169 | 0.2255813
117.741 | 118.287 | 9348.07002 | 2.348679 | 0.25 | 0.246 | 3 | Heating | 2.115153 | 0.2335251
117.991 | 118.537 | 9351.07002 | 2.360857 | 0.25 | 0.25 | 3 | Heating | 2.119205 | 0.2416522
118.241 | 118.787 | 9354.07002 | 2.372 | 0.25 | 0.25 | 3 | Heating | 2.123258 | 0.2487416
118.491 | 119.033 | 9357.07002 | 2.386179 | 0.25 | 0.246 | 3 | Heating | 2.127249 | 0.2589297
118.741 | 119.283 | 9360.07002 | 2.400821 | 0.25 | 0.25 | 3 | Heating | 2.131306 | 0.2695151
118.987 | 119.533 | 9363.07002 | 2.414607 | 0.246 | 0.25 | 3 | Heating | 2.135366 | 0.2792414
119.237 | 119.783 | 9366.07002 | 2.427679 | 0.25 | 0.25 | 3 | Heating | 2.139427 | 0.2882512
119.487 | 120.029 | 9369.07002 | 2.442679 | 0.25 | 0.246 | 3 | Heating | 2.143426 | 0.2992524
119.737 | 120.279 | 9372.07002 | 2.460286 | 0.25 | 0.25 | 3 | Heating | 2.147492 | 0.3127934
119.987 | 120.529 | 9375.07002 | 2.474643 | 0.25 | 0.25 | 3 | Heating | 2.151561 | 0.3230822
120.237 | 120.779 | 9378.07002 | 2.491571 | 0.25 | 0.25 | 3 | Heating | 2.155631 | 0.3359401
120.487 | 121.029 | 9381.07002 | 2.510214 | 0.25 | 0.25 | 3 | Heating | 2.159705 | 0.3505098
120.737 | 121.275 | 9384.07002 | 2.528071 | 0.25 | 0.246 | 3 | Heating | 2.163715 | 0.3643565
120.987 | 121.525 | 9387.07002 | 2.549857 | 0.25 | 0.25 | 3 | Heating | 2.167793 | 0.3820641
121.237 | 121.775 | 9390.07002 | 2.572571 | 0.25 | 0.25 | 3 | Heating | 2.171874 | 0.4006978
121.487 | 122.029 | 9393.07002 | 2.588679 | 0.25 | 0.254 | 3 | Heating | 2.176022 | 0.4126562
121.733 | 122.275 | 9396.07002 | 2.616964 | 0.246 | 0.246 | 3 | Heating | 2.180043 | 0.4369213
121.983 | 122.52 | 9399.07002 | 2.644286 | 0.25 | 0.245 | 3 | Heating | 2.18405 | 0.4602358
122.233 | 122.775 | 9402.07002 | 2.668893 | 0.25 | 0.255 | 3 | Heating | 2.188223 | 0.4806696
122.483 | 123.02 | 9405.07002 | 2.692214 | 0.25 | 0.245 | 3 | Heating | 2.192236 | 0.4999786
122.733 | 123.266 | 9408.07002 | 2.721964 | 0.25 | 0.246 | 3 | Heating | 2.196267 | 0.525697
122.983 | 123.52 | 9411.07002 | 2.749143 | 0.25 | 0.254 | 3 | Heating | 2.200433 | 0.5487098
123.233 | 123.77 | 9414.07002 | 2.782964 | 0.25 | 0.25 | 3 | Heating | 2.204536 | 0.578428
123.483 | 124.016 | 9417.07002 | 2.818714 | 0.25 | 0.246 | 3 | Heating | 2.208577 | 0.6101375
123.733 | 124.27 | 9420.07002 | 2.850679 | 0.25 | 0.254 | 3 | Heating | 2.212752 | 0.6379267
123.983 | 124.516 | 9423.07002 | 2.884143 | 0.25 | 0.246 | 3 | Heating | 2.216799 | 0.6673443
124.229 | 124.766 | 9426.07002 | 2.919429 | 0.246 | 0.25 | 3 | Heating | 2.220914 | 0.6985143
124.479 | 125.016 | 9429.07002 | 2.955429 | 0.25 | 0.25 | 3 | Heating | 2.225033 | 0.7303953
124.729 | 125.262 | 9432.07002 | 2.991929 | 0.25 | 0.246 | 3 | Heating | 2.22909 | 0.762839
124.979 | 125.516 | 9435.07002 | 3.030429 | 0.25 | 0.254 | 3 | Heating | 2.233281 | 0.7971473
125.229 | 125.762 | 9438.07002 | 3.069893 | 0.25 | 0.246 | 3 | Heating | 2.237344 | 0.8325486
125.479 | 126.012 | 9441.07002 | 3.112071 | 0.25 | 0.25 | 3 | Heating | 2.241477 | 0.8705946
125.729 | 126.262 | 9444.07002 | 3.155571 | 0.25 | 0.25 | 3 | Heating | 2.245613 | 0.9099584
125.979 | 126.508 | 9447.07002 | 3.198464 | 0.25 | 0.246 | 3 | Heating | 2.249686 | 0.9487778
126.229 | 126.762 | 9450.07002 | 3.241464 | 0.25 | 0.254 | 3 | Heating | 2.253896 | 0.9875682
126.479 | 127.008 | 9453.07002 | 3.28975 | 0.25 | 0.246 | 3 | Heating | 2.257977 | 1.031773
126.725 | 127.258 | 9456.07002 | 3.340071 | 0.246 | 0.25 | 3 | Heating | 2.262128 | 1.077944
126.975 | 127.508 | 9459.07002 | 3.389071 | 0.25 | 0.25 | 3 | Heating | 2.266282 | 1.122789
127.225 | 127.754 | 9462.07002 | 3.43225 | 0.25 | 0.246 | 3 | Heating | 2.270374 | 1.161876
127.475 | 128.004 | 9465.07002 | 3.495607 | 0.25 | 0.25 | 3 | Heating | 2.274536 | 1.221071
127.725 | 128.258 | 9468.07002 | 3.560071 | 0.25 | 0.254 | 3 | Heating | 2.278769 | 1.281302
127.975 | 128.504 | 9471.07002 | 3.6195 | 0.25 | 0.246 | 3 | Heating | 2.282873 | 1.336627
128.225 | 128.758 | 9474.07002 | 3.674643 | 0.25 | 0.254 | 3 | Heating | 2.287114 | 1.387528
128.475 | 129.008 | 9477.07002 | 3.727929 | 0.25 | 0.25 | 3 | Heating | 2.291293 | 1.436635
128.725 | 129.258 | 9480.07002 | 3.781286 | 0.25 | 0.25 | 3 | Heating | 2.295476 | 1.48581
128.975 | 129.504 | 9483.07002 | 3.833143 | 0.25 | 0.246 | 3 | Heating | 2.299596 | 1.533547
129.22 | 129.754 | 9486.07002 | 3.884179 | 0.245 | 0.25 | 3 | Heating | 2.303787 | 1.580391
129.47 | 130.004 | 9489.07002 | 3.933607 | 0.25 | 0.25 | 3 | Heating | 2.307983 | 1.625624
129.72 | 130.25 | 9492.07002 | 3.973321 | 0.25 | 0.246 | 3 | Heating | 2.312116 | 1.661206
129.97 | 130.5 | 9495.07002 | 4.000321 | 0.25 | 0.25 | 3 | Heating | 2.31632 | 1.684001
130.22 | 130.75 | 9498.07002 | 4.000393 | 0.25 | 0.25 | 3 | Heating | 2.320529 | 1.679863
130.47 | 131 | 9501.07002 | 3.964964 | 0.25 | 0.25 | 3 | Heating | 2.324743 | 1.640221
130.72 | 131.25 | 9504.07002 | 3.893714 | 0.25 | 0.25 | 3 | Heating | 2.328961 | 1.564753
130.97 | 131.504 | 9507.07002 | 3.783714 | 0.25 | 0.254 | 3 | Heating | 2.333252 | 1.450463
131.22 | 131.754 | 9510.07002 | 3.573607 | 0.25 | 0.25 | 3 | Heating | 2.337479 | 1.236128
131.47 | 132 | 9513.07002 | 3.223821 | 0.25 | 0.246 | 3 | Heating | 2.341644 | 0.8821773
131.72 | 132.254 | 9516.07002 | 2.773286 | 0.25 | 0.254 | 3 | Heating | 2.345949 | 0.4273365
131.966 | 132.504 | 9519.07002 | 2.492714 | 0.246 | 0.25 | 3 | Heating | 2.350191 | 0.1425228
132.216 | 132.758 | 9522.07002 | 2.397786 | 0.25 | 0.254 | 3 | Heating | 2.354507 | 0.04327906
132.466 | 133.008 | 9525.07002 | 2.372321 | 0.25 | 0.25 | 3 | Heating | 2.358759 | 0.0135625
132.716 | 133.254 | 9528.07002 | 2.367714 | 0.25 | 0.246 | 3 | Heating | 2.362948 | 0.004766176
132.966 | 133.504 | 9531.07002 | 2.368357 | 0.25 | 0.25 | 3 | Heating | 2.36721 | 0.001146664
133.216 | 133.758 | 9534.07002 | 2.369429 | 0.25 | 0.254 | 3 | Heating | 2.371546 | -0.002117768
133.466 | 134.004 | 9537.07002 | 2.373071 | 0.25 | 0.246 | 3 | Heating | 2.375751 | -0.002679348
133.716 | 134.25 | 9540.07002 | 2.378857 | 0.25 | 0.246 | 3 | Heating | 2.37996 | -0.001103181
133.966 | 134.504 | 9543.07002 | 2.383321 | 0.25 | 0.254 | 3 | Heating | 2.384312 | -0.0009907527
134.216 | 134.754 | 9546.07002 | 2.387643 | 0.25 | 0.25 | 3 | Heating | 2.388601 | -0.0009580762
134.462 | 135 | 9549.07002 | 2.390786 | 0.246 | 0.246 | 3 | Heating | 2.392826 | -0.00204066
134.712 | 135.25 | 9552.07002 | 2.395964 | 0.25 | 0.25 | 3 | Heating | 2.397126 | -0.001161684
134.962 | 135.5 | 9555.07002 | 2.401714 | 0.25 | 0.25 | 3 | Heating | 2.401431 | 0.0002831749
135.212 | 135.75 | 9558.07002 | 2.405464 | 0.25 | 0.25 | 3 | Heating | 2.405742 | -0.0002775667
135.462 | 135.995 | 9561.07002 | 2.408214 | 0.25 | 0.245 | 3 | Heating | 2.409972 | -0.001757579
135.712 | 136.25 | 9564.07002 | 2.413643 | 0.25 | 0.255 | 3 | Heating | 2.41438 | -0.0007374951
135.962 | 136.5 | 9567.07002 | 2.419821 | 0.25 | 0.25 | 3 | Heating | 2.418708 | 0.00111321
136.212 | 136.75 | 9570.07002 | 2.422679 | 0.25 | 0.25 | 3 | Heating | 2.423042 | -0.00036333
136.462 | 137 | 9573.07002 | 2.424964 | 0.25 | 0.25 | 3 | Heating | 2.427381 | -0.002417169
136.712 | 137.25 | 9576.07002 | 2.431179 | 0.25 | 0.25 | 3 | Heating | 2.431727 | -0.0005483613
136.958 | 137.5 | 9579.07002 | 2.436679 | 0.246 | 0.25 | 3 | Heating | 2.436078 | 0.0006001822
137.208 | 137.754 | 9582.07002 | 2.439929 | 0.25 | 0.254 | 3 | Heating | 2.440506 | -0.0005770764
137.458 | 138.004 | 9585.07002 | 2.443607 | 0.25 | 0.25 | 3 | Heating | 2.444869 | -0.001262179
137.708 | 138.25 | 9588.07002 | 2.449679 | 0.25 | 0.246 | 3 | Heating | 2.449169 | 0.0005093996
137.958 | 138.504 | 9591.07002 | 2.45375 | 0.25 | 0.254 | 3 | Heating | 2.453615 | 0.0001348509
138.208 | 138.75 | 9594.07002 | 2.458464 | 0.25 | 0.246 | 3 | Heating | 2.457927 | 0.0005370407
138.458 | 139 | 9597.07002 | 2.460107 | 0.25 | 0.25 | 3 | Heating | 2.462316 | -0.002208566
138.708 | 139.254 | 9600.07002 | 2.466607 | 0.25 | 0.254 | 3 | Heating | 2.466781 | -0.0001737569
138.958 | 139.504 | 9603.07002 | 2.471393 | 0.25 | 0.25 | 3 | Heating | 2.471182 | 0.0002106216
139.208 | 139.75 | 9606.07002 | 2.474643 | 0.25 | 0.246 | 3 | Heating | 2.475519 | -0.0008766044
139.458 | 140 | 9609.07002 | 2.47875 | 0.25 | 0.25 | 3 | Heating | 2.479934 | -0.001183679
139.704 | 140.25 | 9612.07002 | 2.484464 | 0.246 | 0.25 | 3 | Heating | 2.484354 | 0.0001098156
139.954 | 140.495 | 9615.07002 | 2.48775 | 0.25 | 0.245 | 3 | Heating | 2.488693 | -0.0009432751
140.204 | 140.745 | 9618.07002 | 2.491464 | 0.25 | 0.25 | 3 | Heating | 2.493127 | -0.001662956
140.454 | 140.995 | 9621.07002 | 2.496821 | 0.25 | 0.25 | 3 | Heating | 2.497568 | -0.0007465136
140.704 | 141.241 | 9624.07002 | 2.502214 | 0.25 | 0.246 | 3 | Heating | 2.501944 | 0.0002700675
140.954 | 141.491 | 9627.07002 | 2.505929 | 0.25 | 0.25 | 3 | Heating | 2.506398 | -0.0004698693
141.204 | 141.745 | 9630.07002 | 2.507357 | 0.25 | 0.254 | 3 | Heating | 2.510931 | -0.003573851
141.454 | 141.987 | 9633.07002 | 2.515143 | 0.25 | 0.242 | 3 | Heating | 2.515256 | -0.0001132267
141.704 | 142.237 | 9636.07002 | 2.520571 | 0.25 | 0.25 | 3 | Heating | 2.519731 | 0.0008403843
141.954 | 142.487 | 9639.07002 | 2.52525 | 0.25 | 0.25 | 3 | Heating | 2.524213 | 0.001036938
142.2 | 142.737 | 9642.07002 | 2.528286 | 0.246 | 0.25 | 3 | Heating | 2.528702 | -0.000416477
142.45 | 142.983 | 9645.07002 | 2.534857 | 0.25 | 0.246 | 3 | Heating | 2.533126 | 0.001730654
142.7 | 143.237 | 9648.07002 | 2.5395 | 0.25 | 0.254 | 3 | Heating | 2.537702 | 0.001797999
142.95 | 143.487 | 9651.07002 | 2.543536 | 0.25 | 0.25 | 3 | Heating | 2.542213 | 0.001322925
143.2 | 143.733 | 9654.07002 | 2.547179 | 0.25 | 0.246 | 3 | Heating | 2.546659 | 0.0005200145
143.45 | 143.983 | 9657.07002 | 2.552286 | 0.25 | 0.25 | 3 | Heating | 2.551184 | 0.001101778
143.7 | 144.233 | 9660.07002 | 2.556214 | 0.25 | 0.25 | 3 | Heating | 2.555717 | 0.000497535
143.95 | 144.479 | 9663.07002 | 2.559679 | 0.25 | 0.246 | 3 | Heating | 2.560184 | -0.0005057787
144.2 | 144.729 | 9666.07002 | 2.564964 | 0.25 | 0.25 | 3 | Heating | 2.564732 | 0.0002322099
144.45 | 144.979 | 9669.07002 | 2.57 | 0.25 | 0.25 | 3 | Heating | 2.569287 | 0.000712602
144.695 | 145.229 | 9672.07002 | 2.574607 | 0.245 | 0.25 | 3 | Heating | 2.57385 | 0.0007567722
144.945 | 145.475 | 9675.07002 | 2.579036 | 0.25 | 0.246 | 3 | Heating | 2.578348 | 0.0006878581
145.195 | 145.729 | 9678.07002 | 2.584286 | 0.25 | 0.254 | 3 | Heating | 2.582999 | 0.00128623
145.445 | 145.975 | 9681.07002 | 2.588571 | 0.25 | 0.246 | 3 | Heating | 2.587512 | 0.001059138
145.695 | 146.225 | 9684.07002 | 2.593036 | 0.25 | 0.25 | 3 | Heating | 2.592106 | 0.0009294341
145.945 | 146.47 | 9687.07002 | 2.597393 | 0.25 | 0.245 | 3 | Heating | 2.596616 | 0.0007767838
146.195 | 146.72 | 9690.07002 | 2.601107 | 0.25 | 0.25 | 3 | Heating | 2.601226 | -0.000118654
146.445 | 146.97 | 9693.07002 | 2.606821 | 0.25 | 0.25 | 3 | Heating | 2.605844 | 0.0009778812
146.695 | 147.225 | 9696.07002 | 2.610321 | 0.25 | 0.255 | 3 | Heating | 2.610562 | -0.00024055
146.945 | 147.47 | 9699.07002 | 2.615036 | 0.25 | 0.245 | 3 | Heating | 2.615103 | -6.763194e-05
147.191 | 147.716 | 9702.07002 | 2.620321 | 0.246 | 0.246 | 3 | Heating | 2.619671 | 0.0006502652
147.441 | 147.97 | 9705.07002 | 2.625571 | 0.25 | 0.254 | 3 | Heating | 2.624396 | 0.001175526
147.691 | 148.216 | 9708.07002 | 2.629143 | 0.25 | 0.246 | 3 | Heating | 2.62898 | 0.000162862
147.941 | 148.466 | 9711.07002 | 2.634536 | 0.25 | 0.25 | 3 | Heating | 2.633647 | 0.0008888043
148.191 | 148.716 | 9714.07002 | 2.639964 | 0.25 | 0.25 | 3 | Heating | 2.638322 | 0.001642056
148.441 | 148.962 | 9717.07002 | 2.643821 | 0.25 | 0.246 | 3 | Heating | 2.642931 | 0.0008904276
148.691 | 149.212 | 9720.07002 | 2.648179 | 0.25 | 0.25 | 3 | Heating | 2.647623 | 0.0005554155
148.941 | 149.466 | 9723.07002 | 2.653857 | 0.25 | 0.254 | 3 | Heating | 2.652399 | 0.001457984
149.191 | 149.712 | 9726.07002 | 2.656786 | 0.25 | 0.246 | 3 | Heating | 2.657033 | -0.0002475041
149.441 | 149.962 | 9729.07002 | 2.66125 | 0.25 | 0.25 | 3 | Heating | 2.661751 | -0.000501234
149.691 | 150.208 | 9732.07002 | 2.66575 | 0.25 | 0.246 | 3 | Heating
149.937 | 150.462 | 9735.07002 | 2.669679 | 0.246 | 0.254 | 3 | Heating
150.187 | 150.708 | 9738.07002 | 2.673714 | 0.25 | 0.246 | 3 | Heating
150.437 | 150.954 | 9741.07002 | 2.679286 | 0.25 | 0.246 | 3 | Heating
150.687 | 151.208 | 9744.07002 | 2.68425 | 0.25 | 0.254 | 3 | Heating
150.937 | 151.454 | 9747.07002 | 2.688214 | 0.25 | 0.246 | 3 | Heating
151.187 | 151.7 | 9750.07002 | 2.694107 | 0.25 | 0.246 | 3 | Heating
151.437 | 151.954 | 9753.07002 | 2.698286 | 0.25 | 0.254 | 3 | Heating
151.687 | 152.2 | 9756.07002 | 2.703786 | 0.25 | 0.246 | 3 | Heating
151.937 | 152.45 | 9759.07002 | 2.706036 | 0.25 | 0.25 | 3 | Heating
152.187 | 152.704 | 9762.07002 | 2.711286 | 0.25 | 0.254 | 3 | Heating
152.433 | 152.95 | 9765.07002 | 2.716571 | 0.246 | 0.246 | 3 | Heating
152.683 | 153.195 | 9768.07002 | 2.720357 | 0.25 | 0.245 | 3 | Heating
152.933 | 153.45 | 9771.07002 | 2.724536 | 0.25 | 0.255 | 3 | Heating
153.183 | 153.695 | 9774.07002 | 2.730107 | 0.25 | 0.245 | 3 | Heating
153.433 | 153.945 | 9777.07002 | 2.734714 | 0.25 | 0.25 | 3 | Heating
153.683 | 154.195 | 9780.07002 | 2.739964 | 0.25 | 0.25 | 3 | Heating
153.933 | 154.441 | 9783.07002 | 2.74475 | 0.25 | 0.246 | 3 | Heating
154.183 | 154.695 | 9786.07002 | 2.747071 | 0.25 | 0.254 | 3 | Heating
154.433 | 154.941 | 9789.07002 | 2.753036 | 0.25 | 0.246 | 3 | Heating
154.683 | 155.195 | 9792.07002 | 2.757893 | 0.25 | 0.254 | 3 | Heating
154.929 | 155.441 | 9795.07002 | 2.761321 | 0.246 | 0.246 | 3 | Heating
155.179 | 155.691 | 9798.07002 | 2.765893 | 0.25 | 0.25 | 3 | Heating
155.429 | 155.941 | 9801.07002 | 2.771464 | 0.25 | 0.25 | 3 | Heating
155.679 | 156.191 | 9804.07002 | 2.773964 | 0.25 | 0.25 | 3 | Heating
155.929 | 156.441 | 9807.07002 | 2.778143 | 0.25 | 0.25 | 3 | Heating
156.179 | 156.687 | 9810.07002 | 2.784214 | 0.25 | 0.246 | 3 | Heating
156.429 | 156.937 | 9813.07002 | 2.788393 | 0.25 | 0.25 | 3 | Heating
156.679 | 157.187 | 9816.07002 | 2.794286 | 0.25 | 0.25 | 3 | Heating
156.929 | 157.437 | 9819.07002 | 2.799214 | 0.25 | 0.25 | 3 | Heating
157.179 | 157.687 | 9822.07002 | 2.804179 | 0.25 | 0.25 | 3 | Heating
157.429 | 157.933 | 9825.07002 | 2.808036 | 0.25 | 0.246 | 3 | Heating
157.675 | 158.187 | 9828.07002 | 2.811929 | 0.246 | 0.254 | 3 | Heating
157.925 | 158.433 | 9831.07002 | 2.817214 | 0.25 | 0.246 | 3 | Heating
158.175 | 158.683 | 9834.07002 | 2.821964 | 0.25 | 0.25 | 3 | Heating
158.425 | 158.933 | 9837.07002 | 2.827321 | 0.25 | 0.25 | 3 | Heating
158.675 | 159.183 | 9840.07002 | 2.831393 | 0.25 | 0.25 | 3 | Heating
158.925 | 159.433 | 9843.07002 | 2.836 | 0.25 | 0.25 | 3 | Heating
159.175 | 159.683 | 9846.07002 | 2.840071 | 0.25 | 0.25 | 3 | Heating
159.425 | 159.933 | 9849.07002 | 2.845929 | 0.25 | 0.25 | 3 | Heating
159.675 | 160.183 | 9852.07002 | 2.8505 | 0.25 | 0.25 | 3 | Heating
159.925 | 160.429 | 9855.07002 | 2.855679 | 0.25 | 0.246 | 3 | Heating
160.17 | 160.683 | 9858.07002 | 2.860643 | 0.245 | 0.254 | 3 | Heating
160.42 | 160.929 | 9861.07002 | 2.8655 | 0.25 | 0.246 | 3 | Heating
160.67 | 161.175 | 9864.07002 | 2.869893 | 0.25 | 0.246 | 3 | Heating
160.92 | 161.425 | 9867.07002 | 2.875179 | 0.25 | 0.25 | 3 | Heating
161.17 | 161.679 | 9870.07002 | 2.879714 | 0.25 | 0.254 | 3 | Heating
161.42 | 161.929 | 9873.07002 | 2.885143 | 0.25 | 0.25 | 3 | Heating
161.67 | 162.175 | 9876.07002 | 2.889821 | 0.25 | 0.246 | 3 | Heating
161.92 | 162.429 | 9879.07002 | 2.893607 | 0.25 | 0.254 | 3 | Heating
162.17 | 162.67 | 9882.07002 | 2.898464 | 0.25 | 0.241 | 3 | Heating
162.42 | 162.925 | 9885.07002 | 2.903321 | 0.25 | 0.255 | 3 | Heating
162.666 | 163.17 | 9888.07002 | 2.907 | 0.246 | 0.245 | 3 | Heating
162.916 | 163.416 | 9891.07002 | 2.909214 | 0.25 | 0.246 | 3 | Heating
163.166 | 163.67 | 9894.07002 | 2.917429 | 0.25 | 0.254 | 3 | Heating
163.416 | 163.92 | 9897.07002 | 2.922643 | 0.25 | 0.25 | 3 | Heating
163.666 | 164.17 | 9900.07002 | 2.927286 | 0.25 | 0.25 | 3 | Heating
163.916 | 164.42 | 9903.07002 | 2.931821 | 0.25 | 0.25 | 3 | Heating
164.166 | 164.675 | 9906.07002 | 2.937643 | 0.25 | 0.255 | 3 | Heating
164.416 | 164.916 | 9909.07002 | 2.943357 | 0.25 | 0.241 | 3 | Heating
164.666 | 165.17 | 9912.07002 | 2.947607 | 0.25 | 0.254 | 3 | Heating
164.916 | 165.416 | 9915.07002 | 2.952107 | 0.25 | 0.246 | 3 | Heating
165.166 | 165.666 | 9918.07002 | 2.957786 | 0.25 | 0.25 | 3 | Heating
165.412 | 165.916 | 9921.07002 | 2.96275 | 0.246 | 0.25 | 3 | Heating
165.662 | 166.17 | 9924.07002 | 2.966821 | 0.25 | 0.254 | 3 | Heating
165.912 | 166.416 | 9927.07002 | 2.972893 | 0.25 | 0.246 | 3 | Heating
166.162 | 166.666 | 9930.07002 | 2.976536 | 0.25 | 0.25 | 3 | Heating
166.412 | 166.916 | 9933.07002 | 2.982286 | 0.25 | 0.25 | 3 | Heating
166.662 | 167.166 | 9936.07002 | 2.987393 | 0.25 | 0.25 | 3 | Heating
166.912 | 167.412 | 9939.07002 | 2.99225 | 0.25 | 0.246 | 3 | Heating
167.162 | 167.67 | 9942.07002 | 2.997 | 0.25 | 0.258 | 3 | Heating
167.412 | 167.912 | 9945.07002 | 3.001464 | 0.25 | 0.242 | 3 | Heating
167.662 | 168.162 | 9948.07002 | 3.00775 | 0.25 | 0.25 | 3 | Heating
167.908 | 168.416 | 9951.07002 | 3.01225 | 0.246 | 0.254 | 3 | Heating
168.158 | 168.662 | 9954.07002 | 3.017107 | 0.25 | 0.246 | 3 | Heating
168.408 | 168.912 | 9957.07002 | 3.022821 | 0.25 | 0.25 | 3 | Heating
168.658 | 169.162 | 9960.07002 | 3.02825 | 0.25 | 0.25 | 3 | Heating
168.908 | 169.412 | 9963.07002 | 3.032357 | 0.25 | 0.25 | 3 | Heating
169.158 | 169.658 | 9966.07002 | 3.038536 | 0.25 | 0.246 | 3 | Heating
169.408 | 169.912 | 9969.07002 | 3.042321 | 0.25 | 0.254 | 3 | Heating
169.658 | 170.162 | 9972.07002 | 3.047464 | 0.25 | 0.25 | 3 | Heating
169.908 | 170.408 | 9975.07002 | 3.05225 | 0.25 | 0.246 | 3 | Heating
170.158 | 170.658 | 9978.07002 | 3.057107 | 0.25 | 0.25 | 3 | Heating
170.404 | 170.908 | 9981.07002 | 3.062 | 0.246 | 0.25 | 3 | Heating
170.654 | 171.162 | 9984.07002 | 3.067071 | 0.25 | 0.254 | 3 | Heating
170.904 | 171.408 | 9987.07002 | 3.073321 | 0.25 | 0.246 | 3 | Heating
171.154 | 171.658 | 9990.07002 | 3.077071 | 0.25 | 0.25 | 3 | Heating
171.404 | 171.904 | 9993.07002 | 3.082821 | 0.25 | 0.246 | 3 | Heating
171.654 | 172.154 | 9996.07002 | 3.086964 | 0.25 | 0.25 | 3 | Heating
171.904 | 172.404 | 9999.07002 | 3.091857 | 0.25 | 0.25 | 3 | Heating
172.154 | 172.654 | 10002.07002 | 3.097 | 0.25 | 0.25 | 3 | Heating
172.404 | 172.9 | 10005.07002 | 3.102857 | 0.25 | 0.246 | 3 | Heating
172.654 | 173.154 | 10008.07002 | 3.107929 | 0.25 | 0.254 | 3 | Heating
172.9 | 173.404 | 10011.07002 | 3.112464 | 0.246 | 0.25 | 3 | Heating
173.15 | 173.645 | 10014.07002 | 3.118071 | 0.25 | 0.241 | 3 | Heating
173.4 | 173.9 | 10017.07002 | 3.123214 | 0.25 | 0.255 | 3 | Heating
173.65 | 174.15 | 10020.07002 | 3.128536 | 0.25 | 0.25 | 3 | Heating
173.9 | 174.4 | 10023.07002 | 3.133036 | 0.25 | 0.25 | 3 | Heating
174.15 | 174.65 | 10026.07002 | 3.139036 | 0.25 | 0.25 | 3 | Heating
174.4 | 174.9 | 10029.07002 | 3.144036 | 0.25 | 0.25 | 3 | Heating
174.65 | 175.145 | 10032.07002 | 3.150429 | 0.25 | 0.245 | 3 | Heating
174.9 | 175.395 | 10035.07002 | 3.154786 | 0.25 | 0.25 | 3 | Heating
175.15 | 175.645 | 10038.07002 | 3.158964 | 0.25 | 0.25 | 3 | Heating
175.4 | 175.895 | 10041.07002 | 3.164679 | 0.25 | 0.25 | 3 | Heating
175.645 | 176.141 | 10044.07002 | 3.169786 | 0.245 | 0.246 | 3 | Heating
175.895 | 176.395 | 10047.07002 | 3.174357 | 0.25 | 0.254 | 3 | Heating
176.145 | 176.641 | 10050.07002 | 3.178929 | 0.25 | 0.246 | 3 | Heating
176.395 | 176.891 | 10053.07002 | 3.184321 | 0.25 | 0.25 | 3 | Heating
176.645 | 177.141 | 10056.07002 | 3.189286 | 0.25 | 0.25 | 3 | Heating
176.895 | 177.391 | 10059.07002 | 3.195036 | 0.25 | 0.25 | 3 | Heating
177.145 | 177.637 | 10062.07002 | 3.199679 | 0.25 | 0.246 | 3 | Heating
177.395 | 177.887 | 10065.07002 | 3.205286 | 0.25 | 0.25 | 3 | Heating
177.645 | 178.137 | 10068.07002 | 3.2105 | 0.25 | 0.25 | 3 | Heating
177.895 | 178.387 | 10071.07002 | 3.216036 | 0.25 | 0.25 | 3 | Heating
178.141 | 178.633 | 10074.07002 | 3.220929 | 0.246 | 0.246 | 3 | Heating
178.391 | 178.883 | 10077.07002 | 3.226393 | 0.25 | 0.25 | 3 | Heating
178.641 | 179.133 | 10080.07002 | 3.231643 | 0.25 | 0.25 | 3 | Heating
178.891 | 179.383 | 10083.07002 | 3.237071 | 0.25 | 0.25 | 3 | Heating
179.141 | 179.633 | 10086.07002 | 3.241821 | 0.25 | 0.25 | 3 | Heating
179.391 | 179.879 | 10089.07002 | 3.2475 | 0.25 | 0.246 | 3 | Heating
179.641 | 180.129 | 10092.07002 | 3.252536 | 0.25 | 0.25 | 3 | Heating
179.891 | 180.383 | 10095.07002 | 3.256714 | 0.25 | 0.254 | 3 | Heating
180.141 | 180.629 | 10098.07002 | 3.262893 | 0.25 | 0.246 | 3 | Heating
180.391 | 180.875 | 10101.07002 | 3.267143 | 0.25 | 0.246 | 3 | Heating
180.637 | 181.129 | 10104.07002 | 3.273321 | 0.246 | 0.254 | 3 | Heating
180.887 | 181.375 | 10107.07002 | 3.277571 | 0.25 | 0.246 | 3 | Heating
181.137 | 181.62 | 10110.07002 | 3.284464 | 0.25 | 0.245 | 3 | Heating
181.387 | 181.875 | 10113.07002 | 3.289643 | 0.25 | 0.255 | 3 | Heating
181.637 | 182.12 | 10116.07002 | 3.294286 | 0.25 | 0.245 | 3 | Heating
181.887 | 182.37 | 10119.07002 | 3.299893 | 0.25 | 0.25 | 3 | Heating
182.137 | 182.625 | 10122.07002 | 3.30575 | 0.25 | 0.255 | 3 | Heating
182.387 | 182.87 | 10125.07002 | 3.311893 | 0.25 | 0.245 | 3 | Heating
182.637 | 183.116 | 10128.07002 | 3.317464 | 0.25 | 0.246 | 3 | Heating
182.887 | 183.37 | 10131.07002 | 3.322071 | 0.25 | 0.254 | 3 | Heating
183.137 | 183.625 | 10134.07002 | 3.326857 | 0.25 | 0.255 | 3 | Heating
183.383 | 183.87 | 10137.07002 | 3.332786 | 0.246 | 0.245 | 3 | Heating
183.633 | 184.12 | 10140.07002 | 3.33725 | 0.25 | 0.25 | 3 | Heating
183.883 | 184.375 | 10143.07002 | 3.343607 | 0.25 | 0.255 | 3 | Heating
184.133 | 184.62 | 10146.07002 | 3.348357 | 0.25 | 0.245 | 3 | Heating
184.383 | 184.875 | 10149.07002 | 3.35425 | 0.25 | 0.255 | 3 | Heating
184.633 | 185.12 | 10152.07002 | 3.359571 | 0.25 | 0.245 | 3 | Heating
184.883 | 185.37 | 10155.07002 | 3.364036 | 0.25 | 0.25 | 3 | Heating
185.133 | 185.616 | 10158.07002 | 3.37 | 0.25 | 0.246 | 3 | Heating
185.383 | 185.866 | 10161.07002 | 3.37575 | 0.25 | 0.25 | 3 | Heating
185.633 | 186.12 | 10164.07002 | 3.380143 | 0.25 | 0.254 | 3 | Heating
185.879 | 186.37 | 10167.07002 | 3.385107 | 0.246 | 0.25 | 3 | Heating
186.129 | 186.62 | 10170.07002 | 3.391464 | 0.25 | 0.25 | 3 | Heating
186.379 | 186.87 | 10173.07002 | 3.396429 | 0.25 | 0.25 | 3 | Heating
186.629 | 187.116 | 10176.07002 | 3.402464 | 0.25 | 0.246 | 3 | Heating
186.879 | 187.37 | 10179.07002 | 3.407179 | 0.25 | 0.254 | 3 | Heating
187.129 | 187.612 | 10182.07002 | 3.412321 | 0.25 | 0.242 | 3 | Heating
187.379 | 187.866 | 10185.07002 | 3.418429 | 0.25 | 0.254 | 3 | Heating
187.629 | 188.112 | 10188.07002 | 3.4245 | 0.25 | 0.246 | 3 | Heating
187.879 | 188.366 | 10191.07002 | 3.42925 | 0.25 | 0.254 | 3 | Heating
188.129 | 188.612 | 10194.07002 | 3.434964 | 0.25 | 0.246 | 3 | Heating
188.375 | 188.862 | 10197.07002 | 3.44125 | 0.246 | 0.25 | 3 | Heating
188.625 | 189.116 | 10200.07002 | 3.445429 | 0.25 | 0.254 | 3 | Heating
188.875 | 189.358 | 10203.07002 | 3.4515 | 0.25 | 0.242 | 3 | Heating
189.125 | 189.616 | 10206.07002 | 3.456393 | 0.25 | 0.258 | 3 | Heating
189.375 | 189.862 | 10209.07002 | 3.462857 | 0.25 | 0.246 | 3 | Heating
189.625 | 190.104 | 10212.07002 | 3.467286 | 0.25 | 0.242 | 3 | Heating
189.875 | 190.362 | 10215.07002 | 3.473036 | 0.25 | 0.258 | 3 | Heating
190.125 | 190.608 | 10218.07002 | 3.478536 | 0.25 | 0.246 | 3 | Heating
190.375 | 190.858 | 10221.07002 | 3.4845 | 0.25 | 0.25 | 3 | Heating
190.625 | 191.104 | 10224.07002 | 3.489893 | 0.25 | 0.246 | 3 | Heating
190.87 | 191.358 | 10227.07002 | 3.495821 | 0.245 | 0.254 | 3 | Heating
191.12 | 191.608 | 10230.07002 | 3.501821 | 0.25 | 0.25 | 3 | Heating
191.37 | 191.854 | 10233.07002 | 3.507786 | 0.25 | 0.246 | 3 | Heating
191.62 | 192.108 | 10236.07002 | 3.513893 | 0.25 | 0.254 | 3 | Heating
191.87 | 192.354 | 10239.07002 | 3.519536 | 0.25 | 0.246 | 3 | Heating
192.12 | 192.608 | 10242.07002 | 3.524179 | 0.25 | 0.254 | 3 | Heating
192.37 | 192.854 | 10245.07002 | 3.530036 | 0.25 | 0.246 | 3 | Heating
192.62 | 193.104 | 10248.07002 | 3.536107 | 0.25 | 0.25 | 3 | Heating
192.87 | 193.354 | 10251.07002 | 3.540893 | 0.25 | 0.25 | 3 | Heating
193.12 | 193.604 | 10254.07002 | 3.547321 | 0.25 | 0.25 | 3 | Heating
193.37 | 193.858 | 10257.07002 | 3.552964 | 0.25 | 0.254 | 3 | Heating
193.616 | 194.104 | 10260.07002 | 3.559357 | 0.246 | 0.246 | 3 | Heating
193.866 | 194.354 | 10263.07002 | 3.565714 | 0.25 | 0.25 | 3 | Heating
194.116 | 194.604 | 10266.07002 | 3.570571 | 0.25 | 0.25 | 3 | Heating
194.366 | 194.85 | 10269.07002 | 3.576036 | 0.25 | 0.246 | 3 | Heating
194.616 | 195.104 | 10272.07002 | 3.581607 | 0.25 | 0.254 | 3 | Heating
194.866 | 195.35 | 10275.07002 | 3.584821 | 0.25 | 0.246 | 3 | Heating
195.116 | 195.6 | 10278.07002 | 3.592464 | 0.25 | 0.25 | 3 | Heating
195.366 | 195.85 | 10281.07002 | 3.599357 | 0.25 | 0.25 | 3 | Heating
195.616 | 196.1 | 10284.07002 | 3.604821 | 0.25 | 0.25 | 3 | Heating
195.866 | 196.345 | 10287.07002 | 3.611357 | 0.25 | 0.245 | 3 | Heating
196.112 | 196.595 | 10290.07002 | 3.618036 | 0.246 | 0.25 | 3 | Heating
196.362 | 196.841 | 10293.07002 | 3.621 | 0.25 | 0.246 | 3 | Heating
196.612 | 197.091 | 10296.07002 | 3.628179 | 0.25 | 0.25 | 3 | Heating
196.862 | 197.337 | 10299.07002 | 3.635143 | 0.25 | 0.246 | 3 | Heating
197.112 | 197.591 | 10302.07002 | 3.641 | 0.25 | 0.254 | 3 | Heating
197.362 | 197.837 | 10305.07002 | 3.646071 | 0.25 | 0.246 | 3 | Heating
197.612 | 198.083 | 10308.07002 | 3.652929 | 0.25 | 0.246 | 3 | Heating
197.862 | 198.337 | 10311.07002 | 3.658214 | 0.25 | 0.254 | 3 | Heating
198.112 | 198.583 | 10314.07002 | 3.664393 | 0.25 | 0.246 | 3 | Heating
198.362 | 198.833 | 10317.07002 | 3.66975 | 0.25 | 0.25 | 3 | Heating
198.608 | 199.083 | 10320.07002 | 3.676571 | 0.246 | 0.25 | 3 | Heating
198.858 | 199.333 | 10323.07002 | 3.682286 | 0.25 | 0.25 | 3 | Heating
199.108 | 199.575 | 10326.07002 | 3.687857 | 0.25 | 0.242 | 3 | Heating
199.358 | 199.829 | 10329.07002 | 3.693643 | 0.25 | 0.254 | 3 | Heating
199.608 | 200.079 | 10332.07002 | 3.699036 | 0.25 | 0.25 | 3 | Heating
199.858 | 200.325 | 10335.07002 | 3.706429 | 0.25 | 0.246 | 3 | Heating

## HDPE_2_cycle1
Tp / °C | T / °C | t / s | q / W g^-1 | dTp | dT | Cycle No | Heating/Cooling/Holding | q_bl / W g^-1 | q - q_bl / W g^-1
30.241 | 31.133 | 123.13998 | 0.645 | 0.241 | 0.058 | 1 | Heating
30.491 | 31.32 | 126.13998 | 0.64984 | 0.25 | 0.187 | 1 | Heating
30.741 | 31.554 | 129.13998 | 0.777 | 0.25 | 0.234 | 1 | Heating
30.991 | 31.8 | 132.13998 | 0.89708 | 0.25 | 0.246 | 1 | Heating
31.241 | 32.041 | 135.13998 | 0.95824 | 0.25 | 0.241 | 1 | Heating
31.487 | 32.287 | 138.13998 | 0.97948 | 0.246 | 0.246 | 1 | Heating
31.737 | 32.537 | 141.13998 | 0.98524 | 0.25 | 0.25 | 1 | Heating
31.987 | 32.779 | 144.13998 | 0.98672 | 0.25 | 0.242 | 1 | Heating
32.237 | 33.02 | 147.13998 | 0.98832 | 0.25 | 0.241 | 1 | Heating
32.487 | 33.275 | 150.13998 | 0.99184 | 0.25 | 0.255 | 1 | Heating
32.737 | 33.516 | 153.13998 | 0.99696 | 0.25 | 0.241 | 1 | Heating
32.987 | 33.758 | 156.13998 | 1.00128 | 0.25 | 0.242 | 1 | Heating
33.237 | 34.008 | 159.13998 | 1.00692 | 0.25 | 0.25 | 1 | Heating
33.487 | 34.258 | 162.13998 | 1.0124 | 0.25 | 0.25 | 1 | Heating
33.737 | 34.5 | 165.13998 | 1.0176 | 0.25 | 0.242 | 1 | Heating
33.987 | 34.745 | 168.13998 | 1.02272 | 0.25 | 0.245 | 1 | Heating
34.233 | 34.991 | 171.13998 | 1.02872 | 0.246 | 0.246 | 1 | Heating
34.483 | 35.237 | 174.13998 | 1.03492 | 0.25 | 0.246 | 1 | Heating
34.733 | 35.487 | 177.13998 | 1.0406 | 0.25 | 0.25 | 1 | Heating
34.983 | 35.737 | 180.13998 | 1.04576 | 0.25 | 0.25 | 1 | Heating
35.233 | 35.979 | 183.13998 | 1.0516 | 0.25 | 0.242 | 1 | Heating
35.483 | 36.225 | 186.13998 | 1.05744 | 0.25 | 0.246 | 1 | Heating
35.733 | 36.475 | 189.13998 | 1.0624 | 0.25 | 0.25 | 1 | Heating
35.983 | 36.72 | 192.13998 | 1.06752 | 0.25 | 0.245 | 1 | Heating
36.233 | 36.97 | 195.13998 | 1.07384 | 0.25 | 0.25 | 1 | Heating
36.483 | 37.22 | 198.13998 | 1.07984 | 0.25 | 0.25 | 1 | Heating
36.729 | 37.458 | 201.13998 | 1.085 | 0.246 | 0.238 | 1 | Heating
36.979 | 37.716 | 204.13998 | 1.0904 | 0.25 | 0.258 | 1 | Heating
37.229 | 37.954 | 207.13998 | 1.09588 | 0.25 | 0.238 | 1 | Heating
37.479 | 38.204 | 210.13998 | 1.10124 | 0.25 | 0.25 | 1 | Heating
37.729 | 38.45 | 213.13998 | 1.10652 | 0.25 | 0.246 | 1 | Heating
37.979 | 38.7 | 216.13998 | 1.112 | 0.25 | 0.25 | 1 | Heating
38.229 | 38.941 | 219.13998 | 1.118 | 0.25 | 0.241 | 1 | Heating
38.479 | 39.2 | 222.13998 | 1.12392 | 0.25 | 0.259 | 1 | Heating
38.729 | 39.445 | 225.13998 | 1.12952 | 0.25 | 0.245 | 1 | Heating
38.979 | 39.691 | 228.13998 | 1.13468 | 0.25 | 0.246 | 1 | Heating
39.225 | 39.933 | 231.13998 | 1.14056 | 0.246 | 0.242 | 1 | Heating
39.475 | 40.183 | 234.13998 | 1.14644 | 0.25 | 0.25 | 1 | Heating
39.725 | 40.433 | 237.13998 | 1.15156 | 0.25 | 0.25 | 1 | Heating
39.975 | 40.679 | 240.13998 | 1.15656 | 0.25 | 0.246 | 1 | Heating
40.225 | 40.925 | 243.13998 | 1.16288 | 0.25 | 0.246 | 1 | Heating
40.475 | 41.17 | 246.13998 | 1.16896 | 0.25 | 0.245 | 1 | Heating
40.725 | 41.42 | 249.13998 | 1.17448 | 0.25 | 0.25 | 1 | Heating
40.975 | 41.666 | 252.13998 | 1.18 | 0.25 | 0.246 | 1 | Heating
41.225 | 41.912 | 255.13998 | 1.1858 | 0.25 | 0.246 | 1 | Heating
41.475 | 42.158 | 258.13998 | 1.19156 | 0.25 | 0.246 | 1 | Heating
41.725 | 42.408 | 261.13998 | 1.19648 | 0.25 | 0.25 | 1 | Heating
41.97 | 42.654 | 264.13998 | 1.2028 | 0.245 | 0.246 | 1 | Heating
42.22 | 42.9 | 267.13998 | 1.20868 | 0.25 | 0.246 | 1 | Heating
42.47 | 43.154 | 270.13998 | 1.21476 | 0.25 | 0.254 | 1 | Heating
42.72 | 43.395 | 273.13998 | 1.22 | 0.25 | 0.241 | 1 | Heating
42.97 | 43.641 | 276.13998 | 1.22588 | 0.25 | 0.246 | 1 | Heating
43.22 | 43.891 | 279.13998 | 1.23128 | 0.25 | 0.25 | 1 | Heating
43.47 | 44.137 | 282.13998 | 1.23684 | 0.25 | 0.246 | 1 | Heating
43.72 | 44.379 | 285.13998 | 1.24172 | 0.25 | 0.242 | 1 | Heating
43.97 | 44.629 | 288.13998 | 1.24784 | 0.25 | 0.25 | 1 | Heating
44.22 | 44.883 | 291.13998 | 1.25352 | 0.25 | 0.254 | 1 | Heating
44.466 | 45.129 | 294.13998 | 1.25876 | 0.246 | 0.246 | 1 | Heating
44.716 | 45.379 | 297.13998 | 1.26404 | 0.25 | 0.25 | 1 | Heating
44.966 | 45.629 | 300.13998 | 1.2692 | 0.25 | 0.25 | 1 | Heating
45.216 | 45.87 | 303.13998 | 1.275 | 0.25 | 0.241 | 1 | Heating
45.466 | 46.12 | 306.13998 | 1.28072 | 0.25 | 0.25 | 1 | Heating
45.716 | 46.366 | 309.13998 | 1.2852 | 0.25 | 0.246 | 1 | Heating
45.966 | 46.616 | 312.13998 | 1.29076 | 0.25 | 0.25 | 1 | Heating
46.216 | 46.866 | 315.13998 | 1.29632 | 0.25 | 0.25 | 1 | Heating
46.466 | 47.116 | 318.13998 | 1.30192 | 0.25 | 0.25 | 1 | Heating
46.716 | 47.362 | 321.13998 | 1.30692 | 0.25 | 0.246 | 1 | Heating
46.962 | 47.608 | 324.13998 | 1.31284 | 0.246 | 0.246 | 1 | Heating
47.212 | 47.862 | 327.13998 | 1.31868 | 0.25 | 0.254 | 1 | Heating
47.462 | 48.108 | 330.13998 | 1.32436 | 0.25 | 0.246 | 1 | Heating
47.712 | 48.354 | 333.13998 | 1.32928 | 0.25 | 0.246 | 1 | Heating
47.962 | 48.604 | 336.13998 | 1.33476 | 0.25 | 0.25 | 1 | Heating
48.212 | 48.85 | 339.13998 | 1.34084 | 0.25 | 0.246 | 1 | Heating
48.462 | 49.1 | 342.13998 | 1.34656 | 0.25 | 0.25 | 1 | Heating
48.712 | 49.345 | 345.13998 | 1.35168 | 0.25 | 0.245 | 1 | Heating
48.962 | 49.591 | 348.13998 | 1.3572 | 0.25 | 0.246 | 1 | Heating
49.212 | 49.837 | 351.13998 | 1.3628 | 0.25 | 0.246 | 1 | Heating
49.458 | 50.087 | 354.13998 | 1.36856 | 0.246 | 0.25 | 1 | Heating
49.708 | 50.333 | 357.13998 | 1.37356 | 0.25 | 0.246 | 1 | Heating
49.958 | 50.583 | 360.13998 | 1.37956 | 0.25 | 0.25 | 1 | Heating
50.208 | 50.837 | 363.13998 | 1.38556 | 0.25 | 0.254 | 1 | Heating
50.458 | 51.083 | 366.13998 | 1.3916 | 0.25 | 0.246 | 1 | Heating
50.708 | 51.329 | 369.13998 | 1.39668 | 0.25 | 0.246 | 1 | Heating
50.958 | 51.579 | 372.13998 | 1.40268 | 0.25 | 0.25 | 1 | Heating
51.208 | 51.82 | 375.13998 | 1.40872 | 0.25 | 0.241 | 1 | Heating
51.458 | 52.07 | 378.13998 | 1.41412 | 0.25 | 0.25 | 1 | Heating
51.708 | 52.32 | 381.13998 | 1.41952 | 0.25 | 0.25 | 1 | Heating
51.958 | 52.57 | 384.13998 | 1.42536 | 0.25 | 0.25 | 1 | Heating
52.204 | 52.816 | 387.13998 | 1.4312 | 0.246 | 0.246 | 1 | Heating
52.454 | 53.066 | 390.13998 | 1.43768 | 0.25 | 0.25 | 1 | Heating
52.704 | 53.312 | 393.13998 | 1.4426 | 0.25 | 0.246 | 1 | Heating
52.954 | 53.558 | 396.13998 | 1.44832 | 0.25 | 0.246 | 1 | Heating
53.204 | 53.808 | 399.13998 | 1.4536 | 0.25 | 0.25 | 1 | Heating
53.454 | 54.054 | 402.13998 | 1.45956 | 0.25 | 0.246 | 1 | Heating
53.704 | 54.304 | 405.13998 | 1.4652 | 0.25 | 0.25 | 1 | Heating
53.954 | 54.554 | 408.13998 | 1.47056 | 0.25 | 0.25 | 1 | Heating
54.204 | 54.804 | 411.13998 | 1.47588 | 0.25 | 0.25 | 1 | Heating
54.454 | 55.058 | 414.13998 | 1.48156 | 0.25 | 0.254 | 1 | Heating
54.7 | 55.295 | 417.13998 | 1.48692 | 0.246 | 0.237 | 1 | Heating
54.95 | 55.55 | 420.13998 | 1.49244 | 0.25 | 0.255 | 1 | Heating
55.2 | 55.8 | 423.13998 | 1.49756 | 0.25 | 0.25 | 1 | Heating
55.45 | 56.045 | 426.13998 | 1.50368 | 0.25 | 0.245 | 1 | Heating
55.7 | 56.291 | 429.13998 | 1.50888 | 0.25 | 0.246 | 1 | Heating
55.95 | 56.541 | 432.13998 | 1.51432 | 0.25 | 0.25 | 1 | Heating
56.2 | 56.787 | 435.13998 | 1.51988 | 0.25 | 0.246 | 1 | Heating
56.45 | 57.045 | 438.13998 | 1.5256 | 0.25 | 0.258 | 1 | Heating
56.7 | 57.287 | 441.13998 | 1.53156 | 0.25 | 0.242 | 1 | Heating
56.95 | 57.537 | 444.13998 | 1.53632 | 0.25 | 0.25 | 1 | Heating
57.195 | 57.791 | 447.13998 | 1.54172 | 0.245 | 0.254 | 1 | Heating
57.445 | 58.037 | 450.13998 | 1.54764 | 0.25 | 0.246 | 1 | Heating
57.695 | 58.287 | 453.13998 | 1.553 | 0.25 | 0.25 | 1 | Heating
57.945 | 58.533 | 456.13998 | 1.55856 | 0.25 | 0.246 | 1 | Heating
58.195 | 58.783 | 459.13998 | 1.56404 | 0.25 | 0.25 | 1 | Heating
58.445 | 59.029 | 462.13998 | 1.56972 | 0.25 | 0.246 | 1 | Heating
58.695 | 59.279 | 465.13998 | 1.57528 | 0.25 | 0.25 | 1 | Heating
58.945 | 59.529 | 468.13998 | 1.58096 | 0.25 | 0.25 | 1 | Heating
59.195 | 59.775 | 471.13998 | 1.58724 | 0.25 | 0.246 | 1 | Heating
59.445 | 60.025 | 474.13998 | 1.59356 | 0.25 | 0.25 | 1 | Heating | 1.59356 | -2.220446e-16
59.695 | 60.275 | 477.13998 | 1.59956 | 0.25 | 0.25 | 1 | Heating | 1.603543 | -0.003983274
59.941 | 60.516 | 480.13998 | 1.60444 | 0.246 | 0.241 | 1 | Heating | 1.61322 | -0.008779647
60.191 | 60.77 | 483.13998 | 1.6102 | 0.25 | 0.254 | 1 | Heating | 1.623474 | -0.01327394
60.441 | 61.02 | 486.13998 | 1.61624 | 0.25 | 0.25 | 1 | Heating | 1.633623 | -0.01738298
60.691 | 61.262 | 489.13998 | 1.62252 | 0.25 | 0.242 | 1 | Heating | 1.643501 | -0.02098058
60.941 | 61.508 | 492.13998 | 1.628 | 0.25 | 0.246 | 1 | Heating
61.191 | 61.762 | 495.13998 | 1.634 | 0.25 | 0.254 | 1 | Heating
61.441 | 62.008 | 498.13998 | 1.6396 | 0.25 | 0.246 | 1 | Heating
61.691 | 62.254 | 501.13998 | 1.64584 | 0.25 | 0.246 | 1 | Heating
61.941 | 62.5 | 504.13998 | 1.65136 | 0.25 | 0.246 | 1 | Heating
62.191 | 62.754 | 507.13998 | 1.65572 | 0.25 | 0.254 | 1 | Heating
62.437 | 63 | 510.13998 | 1.66332 | 0.246 | 0.246 | 1 | Heating
62.687 | 63.25 | 513.13998 | 1.66912 | 0.25 | 0.25 | 1 | Heating
62.937 | 63.5 | 516.13998 | 1.67516 | 0.25 | 0.25 | 1 | Heating
63.187 | 63.75 | 519.13998 | 1.6808 | 0.25 | 0.25 | 1 | Heating
63.437 | 63.995 | 522.13998 | 1.686 | 0.25 | 0.245 | 1 | Heating
63.687 | 64.245 | 525.13998 | 1.69144 | 0.25 | 0.25 | 1 | Heating
63.937 | 64.495 | 528.13998 | 1.69764 | 0.25 | 0.25 | 1 | Heating
64.187 | 64.745 | 531.13998 | 1.70252 | 0.25 | 0.25 | 1 | Heating
64.437 | 64.995 | 534.13998 | 1.70848 | 0.25 | 0.25 | 1 | Heating
64.687 | 65.241 | 537.13998 | 1.71452 | 0.25 | 0.246 | 1 | Heating
64.933 | 65.495 | 540.13998 | 1.72068 | 0.246 | 0.254 | 1 | Heating
65.183 | 65.741 | 543.13998 | 1.7258 | 0.25 | 0.246 | 1 | Heating
65.433 | 65.987 | 546.13998 | 1.732 | 0.25 | 0.246 | 1 | Heating
65.683 | 66.241 | 549.13998 | 1.73796 | 0.25 | 0.254 | 1 | Heating
65.933 | 66.487 | 552.13998 | 1.74352 | 0.25 | 0.246 | 1 | Heating
66.183 | 66.737 | 555.13998 | 1.74876 | 0.25 | 0.25 | 1 | Heating
66.433 | 66.987 | 558.13998 | 1.75468 | 0.25 | 0.25 | 1 | Heating
66.683 | 67.237 | 561.13998 | 1.76072 | 0.25 | 0.25 | 1 | Heating
66.933 | 67.483 | 564.13998 | 1.76712 | 0.25 | 0.246 | 1 | Heating
67.183 | 67.733 | 567.13998 | 1.77284 | 0.25 | 0.25 | 1 | Heating
67.429 | 67.987 | 570.13998 | 1.7784 | 0.246 | 0.254 | 1 | Heating
67.679 | 68.233 | 573.13998 | 1.78424 | 0.25 | 0.246 | 1 | Heating
67.929 | 68.479 | 576.13998 | 1.78984 | 0.25 | 0.246 | 1 | Heating
68.179 | 68.733 | 579.13998 | 1.79636 | 0.25 | 0.254 | 1 | Heating
68.429 | 68.979 | 582.13998 | 1.80152 | 0.25 | 0.246 | 1 | Heating
68.679 | 69.225 | 585.13998 | 1.80768 | 0.25 | 0.246 | 1 | Heating
68.929 | 69.479 | 588.13998 | 1.81288 | 0.25 | 0.254 | 1 | Heating
69.179 | 69.72 | 591.13998 | 1.81944 | 0.25 | 0.241 | 1 | Heating
69.429 | 69.97 | 594.13998 | 1.8254 | 0.25 | 0.25 | 1 | Heating
69.679 | 70.225 | 597.13998 | 1.831 | 0.25 | 0.255 | 1 | Heating
69.929 | 70.475 | 600.13998 | 1.83732 | 0.25 | 0.25 | 1 | Heating
70.175 | 70.72 | 603.13998 | 1.84352 | 0.246 | 0.245 | 1 | Heating
70.425 | 70.975 | 606.13998 | 1.84928 | 0.25 | 0.255 | 1 | Heating
70.675 | 71.22 | 609.13998 | 1.85408 | 0.25 | 0.245 | 1 | Heating
70.925 | 71.466 | 612.13998 | 1.86068 | 0.25 | 0.246 | 1 | Heating
71.175 | 71.716 | 615.13998 | 1.86632 | 0.25 | 0.25 | 1 | Heating
71.425 | 71.966 | 618.13998 | 1.8726 | 0.25 | 0.25 | 1 | Heating
71.675 | 72.212 | 621.13998 | 1.87772 | 0.25 | 0.246 | 1 | Heating
71.925 | 72.462 | 624.13998 | 1.88444 | 0.25 | 0.25 | 1 | Heating
72.175 | 72.716 | 627.13998 | 1.89092 | 0.25 | 0.254 | 1 | Heating
72.425 | 72.966 | 630.13998 | 1.89704 | 0.25 | 0.25 | 1 | Heating
72.67 | 73.212 | 633.13998 | 1.90316 | 0.245 | 0.246 | 1 | Heating
72.92 | 73.462 | 636.13998 | 1.9094 | 0.25 | 0.25 | 1 | Heating
73.17 | 73.712 | 639.13998 | 1.9148 | 0.25 | 0.25 | 1 | Heating
73.42 | 73.958 | 642.13998 | 1.92072 | 0.25 | 0.246 | 1 | Heating
73.67 | 74.208 | 645.13998 | 1.92696 | 0.25 | 0.25 | 1 | Heating
73.92 | 74.462 | 648.13998 | 1.9322 | 0.25 | 0.254 | 1 | Heating
74.17 | 74.712 | 651.13998 | 1.93828 | 0.25 | 0.25 | 1 | Heating
74.42 | 74.958 | 654.13998 | 1.94404 | 0.25 | 0.246 | 1 | Heating
74.67 | 75.212 | 657.13998 | 1.95036 | 0.25 | 0.254 | 1 | Heating
74.92 | 75.462 | 660.13998 | 1.95632 | 0.25 | 0.25 | 1 | Heating
75.166 | 75.708 | 663.13998 | 1.96212 | 0.246 | 0.246 | 1 | Heating
75.416 | 75.958 | 666.13998 | 1.96812 | 0.25 | 0.25 | 1 | Heating
75.666 | 76.2 | 669.13998 | 1.97468 | 0.25 | 0.242 | 1 | Heating
75.916 | 76.454 | 672.13998 | 1.98084 | 0.25 | 0.254 | 1 | Heating
76.166 | 76.704 | 675.13998 | 1.98664 | 0.25 | 0.25 | 1 | Heating
76.416 | 76.954 | 678.13998 | 1.99268 | 0.25 | 0.25 | 1 | Heating
76.666 | 77.2 | 681.13998 | 1.99884 | 0.25 | 0.246 | 1 | Heating
76.916 | 77.458 | 684.13998 | 2.00528 | 0.25 | 0.258 | 1 | Heating
77.166 | 77.7 | 687.13998 | 2.01124 | 0.25 | 0.242 | 1 | Heating
77.416 | 77.945 | 690.13998 | 2.01716 | 0.25 | 0.245 | 1 | Heating
77.666 | 78.2 | 693.13998 | 2.02228 | 0.25 | 0.255 | 1 | Heating
77.912 | 78.445 | 696.13998 | 2.02948 | 0.246 | 0.245 | 1 | Heating
78.162 | 78.695 | 699.13998 | 2.0356 | 0.25 | 0.25 | 1 | Heating
78.412 | 78.954 | 702.13998 | 2.04172 | 0.25 | 0.259 | 1 | Heating
78.662 | 79.2 | 705.13998 | 2.04772 | 0.25 | 0.246 | 1 | Heating
78.912 | 79.45 | 708.13998 | 2.05336 | 0.25 | 0.25 | 1 | Heating
79.162 | 79.7 | 711.13998 | 2.05956 | 0.25 | 0.25 | 1 | Heating
79.412 | 79.945 | 714.13998 | 2.0658 | 0.25 | 0.245 | 1 | Heating
79.662 | 80.195 | 717.13998 | 2.07096 | 0.25 | 0.25 | 1 | Heating | 2.070788 | 0.0001719819
79.912 | 80.445 | 720.13998 | 2.0768 | 0.25 | 0.25 | 1 | Heating | 2.077011 | -0.0002110028
80.162 | 80.691 | 723.13998 | 2.08336 | 0.25 | 0.246 | 1 | Heating | 2.083127 | 0.0002327663
80.408 | 80.941 | 726.13998 | 2.08864 | 0.246 | 0.25 | 1 | Heating | 2.089336 | -0.0006956756
80.658 | 81.191 | 729.13998 | 2.09492 | 0.25 | 0.25 | 1 | Heating | 2.095537 | -0.0006168824
80.908 | 81.441 | 732.13998 | 2.10088 | 0.25 | 0.25 | 1 | Heating | 2.101731 | -0.0008509178
81.158 | 81.691 | 735.13998 | 2.10744 | 0.25 | 0.25 | 1 | Heating | 2.107918 | -0.0004778455
81.408 | 81.937 | 738.13998 | 2.1136 | 0.25 | 0.246 | 1 | Heating | 2.113999 | -0.000398906
81.658 | 82.191 | 741.13998 | 2.12032 | 0.25 | 0.254 | 1 | Heating | 2.120271 | 4.936775e-05
81.908 | 82.441 | 744.13998 | 2.12612 | 0.25 | 0.25 | 1 | Heating | 2.126437 | -0.0003166187
82.158 | 82.687 | 747.13998 | 2.13284 | 0.25 | 0.246 | 1 | Heating | 2.132497 | 0.0003427404
82.408 | 82.937 | 750.13998 | 2.13796 | 0.25 | 0.25 | 1 | Heating | 2.13865 | -0.0006897118
82.658 | 83.183 | 753.13998 | 2.14456 | 0.25 | 0.246 | 1 | Heating | 2.144697 | -0.0001371582
82.904 | 83.441 | 756.13998 | 2.15064 | 0.246 | 0.258 | 1 | Heating | 2.151033 | -0.0003926706
83.154 | 83.691 | 759.13998 | 2.15688 | 0.25 | 0.25 | 1 | Heating | 2.157165 | -0.0002850285
83.404 | 83.937 | 762.13998 | 2.16216 | 0.25 | 0.246 | 1 | Heating | 2.163193 | -0.00103289
83.654 | 84.187 | 765.13998 | 2.16732 | 0.25 | 0.25 | 1 | Heating | 2.169312 | -0.001992345
83.904 | 84.437 | 768.13998 | 2.17424 | 0.25 | 0.25 | 1 | Heating | 2.175425 | -0.001185391
84.154 | 84.687 | 771.13998 | 2.1806 | 0.25 | 0.25 | 1 | Heating | 2.181532 | -0.0009320931
84.404 | 84.933 | 774.13998 | 2.187 | 0.25 | 0.246 | 1 | Heating | 2.187535 | -0.0005349564
84.654 | 85.187 | 777.13998 | 2.19232 | 0.25 | 0.254 | 1 | Heating | 2.193727 | -0.001406717
84.904 | 85.433 | 780.13998 | 2.19912 | 0.25 | 0.246 | 1 | Heating | 2.199717 | -0.0005974064
85.154 | 85.679 | 783.13998 | 2.20528 | 0.25 | 0.246 | 1 | Heating | 2.205702 | -0.0004221976
85.404 | 85.929 | 786.13998 | 2.2106 | 0.25 | 0.25 | 1 | Heating | 2.211778 | -0.001178323
85.65 | 86.179 | 789.13998 | 2.2174 | 0.246 | 0.25 | 1 | Heating | 2.217848 | -0.0004484829
85.9 | 86.425 | 792.13998 | 2.22468 | 0.25 | 0.246 | 1 | Heating | 2.223816 | 0.0008642399
86.15 | 86.679 | 795.13998 | 2.23044 | 0.25 | 0.254 | 1 | Heating | 2.229971 | 0.0004688362
86.4 | 86.92 | 798.13998 | 2.23588 | 0.25 | 0.241 | 1 | Heating | 2.235806 | 7.398416e-05
86.65 | 87.17 | 801.13998 | 2.24212 | 0.25 | 0.25 | 1 | Heating | 2.241853 | 0.0002668419
86.9 | 87.416 | 804.13998 | 2.24792 | 0.25 | 0.246 | 1 | Heating | 2.247798 | 0.0001219681
87.15 | 87.67 | 807.13998 | 2.25484 | 0.25 | 0.254 | 1 | Heating | 2.253931 | 0.0009094399
87.4 | 87.912 | 810.13998 | 2.26068 | 0.25 | 0.242 | 1 | Heating | 2.259768 | 0.0009119404
87.65 | 88.162 | 813.13998 | 2.26736 | 0.25 | 0.25 | 1 | Heating | 2.265793 | 0.001566837
87.9 | 88.412 | 816.13998 | 2.27324 | 0.25 | 0.25 | 1 | Heating | 2.271813 | 0.001427131
88.145 | 88.662 | 819.13998 | 2.28008 | 0.245 | 0.25 | 1 | Heating | 2.277827 | 0.002252756
88.395 | 88.908 | 822.13998 | 2.28604 | 0.25 | 0.246 | 1 | Heating | 2.28374 | 0.002299755
88.645 | 89.158 | 825.13998 | 2.29244 | 0.25 | 0.25 | 1 | Heating | 2.289744 | 0.002695772
88.895 | 89.408 | 828.13998 | 2.29808 | 0.25 | 0.25 | 1 | Heating | 2.295743 | 0.002336931
89.145 | 89.654 | 831.13998 | 2.30456 | 0.25 | 0.246 | 1 | Heating | 2.301641 | 0.002919029
89.395 | 89.904 | 834.13998 | 2.31148 | 0.25 | 0.25 | 1 | Heating | 2.30763 | 0.003850203
89.645 | 90.15 | 837.13998 | 2.31712 | 0.25 | 0.246 | 1 | Heating | 2.313518 | 0.003602032
89.895 | 90.4 | 840.13998 | 2.32328 | 0.25 | 0.25 | 1 | Heating | 2.319497 | 0.003782969
90.145 | 90.65 | 843.13998 | 2.32924 | 0.25 | 0.25 | 1 | Heating | 2.325471 | 0.003768732
90.395 | 90.9 | 846.13998 | 2.33576 | 0.25 | 0.25 | 1 | Heating | 2.331441 | 0.004319257
90.641 | 91.145 | 849.13998 | 2.34188 | 0.246 | 0.245 | 1 | Heating | 2.337286 | 0.004593732
90.891 | 91.404 | 852.13998 | 2.3486 | 0.25 | 0.259 | 1 | Heating | 2.343461 | 0.005139016
91.141 | 91.65 | 855.13998 | 2.35452 | 0.25 | 0.246 | 1 | Heating | 2.349321 | 0.005198772
91.391 | 91.9 | 858.13998 | 2.36124 | 0.25 | 0.25 | 1 | Heating | 2.355272 | 0.005967711
91.641 | 92.145 | 861.13998 | 2.36764 | 0.25 | 0.245 | 1 | Heating | 2.3611 | 0.006539983
91.891 | 92.395 | 864.13998 | 2.37404 | 0.25 | 0.25 | 1 | Heating | 2.367042 | 0.00699766
92.141 | 92.641 | 867.13998 | 2.38056 | 0.25 | 0.246 | 1 | Heating | 2.372885 | 0.007674629
92.391 | 92.891 | 870.13998 | 2.38668 | 0.25 | 0.25 | 1 | Heating | 2.378819 | 0.00786081
92.641 | 93.141 | 873.13998 | 2.39284 | 0.25 | 0.25 | 1 | Heating | 2.384749 | 0.008091184
92.891 | 93.387 | 876.13998 | 2.3996 | 0.25 | 0.246 | 1 | Heating | 2.39058 | 0.009020461
93.137 | 93.637 | 879.13998 | 2.40576 | 0.246 | 0.25 | 1 | Heating | 2.396501 | 0.009258962
93.387 | 93.887 | 882.13998 | 2.41148 | 0.25 | 0.25 | 1 | Heating | 2.402419 | 0.009061465
93.637 | 94.141 | 885.13998 | 2.41844 | 0.25 | 0.254 | 1 | Heating | 2.408427 | 0.01001332
93.887 | 94.387 | 888.13998 | 2.42428 | 0.25 | 0.246 | 1 | Heating | 2.414242 | 0.01003822
94.137 | 94.637 | 891.13998 | 2.43144 | 0.25 | 0.25 | 1 | Heating | 2.420148 | 0.01129235
94.387 | 94.883 | 894.13998 | 2.43772 | 0.25 | 0.246 | 1 | Heating | 2.425955 | 0.01176463
94.637 | 95.129 | 897.13998 | 2.44248 | 0.25 | 0.246 | 1 | Heating | 2.43176 | 0.01072047
94.887 | 95.379 | 900.13998 | 2.44968 | 0.25 | 0.25 | 1 | Heating | 2.437654 | 0.01202554
95.137 | 95.633 | 903.13998 | 2.45688 | 0.25 | 0.254 | 1 | Heating | 2.44364 | 0.01323992
95.387 | 95.879 | 906.13998 | 2.46316 | 0.25 | 0.246 | 1 | Heating | 2.449434 | 0.01372627
95.637 | 96.129 | 909.13998 | 2.46936 | 0.25 | 0.25 | 1 | Heating | 2.455318 | 0.01404182
95.883 | 96.379 | 912.13998 | 2.47676 | 0.246 | 0.25 | 1 | Heating | 2.461199 | 0.01556073
96.133 | 96.62 | 915.13998 | 2.48336 | 0.25 | 0.241 | 1 | Heating | 2.466866 | 0.01649449
96.383 | 96.875 | 918.13998 | 2.4902 | 0.25 | 0.255 | 1 | Heating | 2.472858 | 0.01734237
96.633 | 97.125 | 921.13998 | 2.49604 | 0.25 | 0.25 | 1 | Heating | 2.478729 | 0.01731095
96.883 | 97.37 | 924.13998 | 2.50176 | 0.25 | 0.245 | 1 | Heating | 2.48448 | 0.01727998
97.133 | 97.62 | 927.13998 | 2.50672 | 0.25 | 0.25 | 1 | Heating | 2.490345 | 0.01637467
97.383 | 97.87 | 930.13998 | 2.51424 | 0.25 | 0.25 | 1 | Heating | 2.496208 | 0.01803234
97.633 | 98.112 | 933.13998 | 2.5196 | 0.25 | 0.242 | 1 | Heating | 2.50188 | 0.01772039
97.883 | 98.366 | 936.13998 | 2.52752 | 0.25 | 0.254 | 1 | Heating | 2.50783 | 0.01969007
98.133 | 98.616 | 939.13998 | 2.5354 | 0.25 | 0.25 | 1 | Heating | 2.513684 | 0.02171628
98.379 | 98.858 | 942.13998 | 2.54288 | 0.246 | 0.242 | 1 | Heating | 2.519348 | 0.02353242
98.629 | 99.112 | 945.13998 | 2.54964 | 0.25 | 0.254 | 1 | Heating | 2.52529 | 0.02435039
98.879 | 99.358 | 948.13998 | 2.55576 | 0.25 | 0.246 | 1 | Heating | 2.531042 | 0.02471808
99.129 | 99.608 | 951.13998 | 2.56192 | 0.25 | 0.25 | 1 | Heating | 2.536885 | 0.02503476
99.379 | 99.858 | 954.13998 | 2.56648 | 0.25 | 0.25 | 1 | Heating | 2.542726 | 0.02375393
99.629 | 100.112 | 957.13998 | 2.5726 | 0.25 | 0.254 | 1 | Heating | 2.548658 | 0.02394211
99.879 | 100.358 | 960.13998 | 2.5814 | 0.25 | 0.246 | 1 | Heating | 2.554401 | 0.02699944
100.129 | 100.608 | 963.13998 | 2.58968 | 0.25 | 0.25 | 1 | Heating | 2.560234 | 0.02944567
100.379 | 100.858 | 966.13998 | 2.59612 | 0.25 | 0.25 | 1 | Heating | 2.566066 | 0.03005412
100.629 | 101.104 | 969.13998 | 2.60208 | 0.25 | 0.246 | 1 | Heating | 2.571802 | 0.03027798
100.875 | 101.358 | 972.13998 | 2.60912 | 0.246 | 0.254 | 1 | Heating | 2.577723 | 0.03139744
101.125 | 101.604 | 975.13998 | 2.61572 | 0.25 | 0.246 | 1 | Heating | 2.583455 | 0.03226538
101.375 | 101.854 | 978.13998 | 2.62252 | 0.25 | 0.25 | 1 | Heating | 2.589278 | 0.03324207
101.625 | 102.104 | 981.13998 | 2.62932 | 0.25 | 0.25 | 1 | Heating | 2.595099 | 0.03422067
101.875 | 102.358 | 984.13998 | 2.63624 | 0.25 | 0.254 | 1 | Heating | 2.601012 | 0.03522801
102.125 | 102.604 | 987.13998 | 2.64348 | 0.25 | 0.246 | 1 | Heating | 2.606737 | 0.03674334
102.375 | 102.845 | 990.13998 | 2.64988 | 0.25 | 0.241 | 1 | Heating | 2.612343 | 0.03753663
102.625 | 103.104 | 993.13998 | 2.6564 | 0.25 | 0.259 | 1 | Heating | 2.618367 | 0.03803288
102.875 | 103.35 | 996.13998 | 2.66396 | 0.25 | 0.246 | 1 | Heating | 2.624087 | 0.03987306
103.125 | 103.6 | 999.13998 | 2.67068 | 0.25 | 0.25 | 1 | Heating | 2.629898 | 0.04078175
103.375 | 103.85 | 1002.13998 | 2.6776 | 0.25 | 0.25 | 1 | Heating | 2.635708 | 0.04189191
103.62 | 104.095 | 1005.13998 | 2.68544 | 0.245 | 0.245 | 1 | Heating | 2.6414 | 0.04403962
103.87 | 104.345 | 1008.13998 | 2.69252 | 0.25 | 0.25 | 1 | Heating | 2.647208 | 0.04531249
104.12 | 104.591 | 1011.13998 | 2.6974 | 0.25 | 0.246 | 1 | Heating | 2.65292 | 0.04447952
104.37 | 104.841 | 1014.13998 | 2.70476 | 0.25 | 0.25 | 1 | Heating | 2.658725 | 0.04603486
104.62 | 105.091 | 1017.13998 | 2.71288 | 0.25 | 0.25 | 1 | Heating | 2.664529 | 0.04835134
104.87 | 105.337 | 1020.13998 | 2.71988 | 0.25 | 0.246 | 1 | Heating | 2.670238 | 0.04964174
105.12 | 105.591 | 1023.13998 | 2.72704 | 0.25 | 0.254 | 1 | Heating | 2.676133 | 0.0509075
105.37 | 105.833 | 1026.13998 | 2.7336 | 0.25 | 0.242 | 1 | Heating | 2.681747 | 0.05185265
105.62 | 106.087 | 1029.13998 | 2.74048 | 0.25 | 0.254 | 1 | Heating | 2.68764 | 0.05284028
105.87 | 106.337 | 1032.13998 | 2.74496 | 0.25 | 0.25 | 1 | Heating | 2.693438 | 0.05152154
106.116 | 106.583 | 1035.13998 | 2.74188 | 0.246 | 0.246 | 1 | Heating | 2.699144 | 0.04273632
106.366 | 106.833 | 1038.13998 | 2.75856 | 0.25 | 0.25 | 1 | Heating | 2.704941 | 0.05361904
106.616 | 107.087 | 1041.13998 | 2.7702 | 0.25 | 0.254 | 1 | Heating | 2.71083 | 0.05936966
106.866 | 107.333 | 1044.13998 | 2.77756 | 0.25 | 0.246 | 1 | Heating | 2.716534 | 0.06102634
107.116 | 107.579 | 1047.13998 | 2.78472 | 0.25 | 0.246 | 1 | Heating | 2.722236 | 0.06248352
107.366 | 107.829 | 1050.13998 | 2.79408 | 0.25 | 0.25 | 1 | Heating | 2.728032 | 0.06604842
107.616 | 108.079 | 1053.13998 | 2.80112 | 0.25 | 0.25 | 1 | Heating | 2.733826 | 0.0672937
107.866 | 108.329 | 1056.13998 | 2.80796 | 0.25 | 0.25 | 1 | Heating | 2.739621 | 0.06833931
108.116 | 108.583 | 1059.13998 | 2.81568 | 0.25 | 0.254 | 1 | Heating | 2.745508 | 0.07017247
108.366 | 108.825 | 1062.13998 | 2.82376 | 0.25 | 0.242 | 1 | Heating | 2.751116 | 0.07264394
108.612 | 109.075 | 1065.13998 | 2.83076 | 0.246 | 0.25 | 1 | Heating | 2.75691 | 0.07385014
108.862 | 109.325 | 1068.13998 | 2.83472 | 0.25 | 0.25 | 1 | Heating | 2.762704 | 0.0720164
109.112 | 109.579 | 1071.13998 | 2.84628 | 0.25 | 0.254 | 1 | Heating | 2.76859 | 0.07768998
109.362 | 109.82 | 1074.13998 | 2.85056 | 0.25 | 0.241 | 1 | Heating | 2.774175 | 0.07638477
109.612 | 110.07 | 1077.13998 | 2.8624 | 0.25 | 0.25 | 1 | Heating | 2.779969 | 0.08243087
109.862 | 110.325 | 1080.13998 | 2.87232 | 0.25 | 0.255 | 1 | Heating | 2.785879 | 0.0864409
110.112 | 110.57 | 1083.13998 | 2.88004 | 0.25 | 0.245 | 1 | Heating | 2.791558 | 0.08848245
110.362 | 110.82 | 1086.13998 | 2.88484 | 0.25 | 0.25 | 1 | Heating | 2.797352 | 0.08748781
110.612 | 111.07 | 1089.13998 | 2.89152 | 0.25 | 0.25 | 1 | Heating | 2.803147 | 0.08837279
110.862 | 111.316 | 1092.13998 | 2.90328 | 0.25 | 0.246 | 1 | Heating | 2.80885 | 0.09443006
111.108 | 111.57 | 1095.13998 | 2.9128 | 0.246 | 0.254 | 1 | Heating | 2.814739 | 0.09806138
111.358 | 111.82 | 1098.13998 | 2.92264 | 0.25 | 0.25 | 1 | Heating | 2.820535 | 0.1021049
111.608 | 112.066 | 1101.13998 | 2.93124 | 0.25 | 0.246 | 1 | Heating | 2.82624 | 0.1050005
111.858 | 112.312 | 1104.13998 | 2.9386 | 0.25 | 0.246 | 1 | Heating | 2.831945 | 0.1066554
112.108 | 112.566 | 1107.13998 | 2.94844 | 0.25 | 0.254 | 1 | Heating | 2.837836 | 0.110604
112.358 | 112.816 | 1110.13998 | 2.95616 | 0.25 | 0.25 | 1 | Heating | 2.843635 | 0.1125246
112.608 | 113.066 | 1113.13998 | 2.96252 | 0.25 | 0.25 | 1 | Heating | 2.849436 | 0.1130844
112.858 | 113.316 | 1116.13998 | 2.97756 | 0.25 | 0.25 | 1 | Heating | 2.855237 | 0.1223231
113.108 | 113.562 | 1119.13998 | 2.99056 | 0.25 | 0.246 | 1 | Heating | 2.860946 | 0.1296137
113.358 | 113.808 | 1122.13998 | 2.9998 | 0.25 | 0.246 | 1 | Heating | 2.866657 | 0.1331433
113.608 | 114.058 | 1125.13998 | 3.01008 | 0.25 | 0.25 | 1 | Heating | 2.872461 | 0.1376189
113.854 | 114.312 | 1128.13998 | 3.0218 | 0.246 | 0.254 | 1 | Heating | 2.87836 | 0.1434404
114.104 | 114.562 | 1131.13998 | 3.0324 | 0.25 | 0.25 | 1 | Heating | 2.884167 | 0.1482335
114.354 | 114.808 | 1134.13998 | 3.04256 | 0.25 | 0.246 | 1 | Heating | 2.889882 | 0.1526782
114.604 | 115.058 | 1137.13998 | 3.05196 | 0.25 | 0.25 | 1 | Heating | 2.895691 | 0.1562686
114.854 | 115.308 | 1140.13998 | 3.0628 | 0.25 | 0.25 | 1 | Heating | 2.901502 | 0.1612975
115.104 | 115.554 | 1143.13998 | 3.07112 | 0.25 | 0.246 | 1 | Heating | 2.907222 | 0.163898
115.354 | 115.812 | 1146.13998 | 3.08392 | 0.25 | 0.258 | 1 | Heating | 2.913222 | 0.1706978
115.604 | 116.054 | 1149.13998 | 3.09812 | 0.25 | 0.242 | 1 | Heating | 2.918852 | 0.1792681
115.854 | 116.304 | 1152.13998 | 3.10956 | 0.25 | 0.25 | 1 | Heating | 2.924669 | 0.1848906
116.104 | 116.558 | 1155.13998 | 3.12016 | 0.25 | 0.254 | 1 | Heating | 2.930582 | 0.1895783
116.35 | 116.804 | 1158.13998 | 3.12632 | 0.246 | 0.246 | 1 | Heating | 2.93631 | 0.1900103
116.6 | 117.05 | 1161.13998 | 3.1468 | 0.25 | 0.246 | 1 | Heating | 2.942039 | 0.2047605
116.85 | 117.3 | 1164.13998 | 3.16304 | 0.25 | 0.25 | 1 | Heating | 2.947864 | 0.2151756
117.1 | 117.55 | 1167.13998 | 3.17684 | 0.25 | 0.25 | 1 | Heating | 2.953691 | 0.2231487
117.35 | 117.8 | 1170.13998 | 3.18892 | 0.25 | 0.25 | 1 | Heating | 2.95952 | 0.2293997
117.6 | 118.05 | 1173.13998 | 3.2018 | 0.25 | 0.25 | 1 | Heating | 2.965351 | 0.2364485
117.85 | 118.3 | 1176.13998 | 3.21624 | 0.25 | 0.25 | 1 | Heating | 2.971185 | 0.2450551
118.1 | 118.55 | 1179.13998 | 3.23172 | 0.25 | 0.25 | 1 | Heating | 2.977021 | 0.2546995
118.35 | 118.8 | 1182.13998 | 3.23096 | 0.25 | 0.25 | 1 | Heating | 2.982859 | 0.2481015
118.6 | 119.045 | 1185.13998 | 3.2512 | 0.25 | 0.245 | 1 | Heating | 2.988582 | 0.2626179
118.845 | 119.291 | 1188.13998 | 3.27516 | 0.245 | 0.246 | 1 | Heating | 2.994331 | 0.2808286
119.095 | 119.545 | 1191.13998 | 3.29396 | 0.25 | 0.254 | 1 | Heating | 3.00027 | 0.2936897
119.345 | 119.791 | 1194.13998 | 3.30176 | 0.25 | 0.246 | 1 | Heating | 3.006025 | 0.2957353
119.595 | 120.041 | 1197.13998 | 3.32716 | 0.25 | 0.25 | 1 | Heating | 3.011875 | 0.3152847
119.845 | 120.291 | 1200.13998 | 3.35164 | 0.25 | 0.25 | 1 | Heating | 3.017729 | 0.3339114
120.095 | 120.537 | 1203.13998 | 3.37072 | 0.25 | 0.246 | 1 | Heating | 3.023491 | 0.3472291
120.345 | 120.791 | 1206.13998 | 3.39528 | 0.25 | 0.254 | 1 | Heating | 3.029444 | 0.3658364
120.595 | 121.041 | 1209.13998 | 3.41496 | 0.25 | 0.25 | 1 | Heating | 3.035305 | 0.3796546
120.845 | 121.291 | 1212.13998 | 3.43704 | 0.25 | 0.25 | 1 | Heating | 3.04117 | 0.3958697
121.095 | 121.537 | 1215.13998 | 3.45972 | 0.25 | 0.246 | 1 | Heating | 3.046944 | 0.4127758
121.345 | 121.787 | 1218.13998 | 3.49056 | 0.25 | 0.25 | 1 | Heating | 3.052815 | 0.4377449
121.591 | 122.041 | 1221.13998 | 3.51952 | 0.246 | 0.254 | 1 | Heating | 3.058783 | 0.4607368
121.841 | 122.287 | 1224.13998 | 3.54308 | 0.25 | 0.246 | 1 | Heating | 3.064567 | 0.4785135
122.091 | 122.533 | 1227.13998 | 3.57844 | 0.25 | 0.246 | 1 | Heating | 3.070353 | 0.508087
122.341 | 122.783 | 1230.13998 | 3.61256 | 0.25 | 0.25 | 1 | Heating | 3.076237 | 0.5363231
122.591 | 123.033 | 1233.13998 | 3.6508 | 0.25 | 0.25 | 1 | Heating | 3.082124 | 0.5686757
122.841 | 123.283 | 1236.13998 | 3.69512 | 0.25 | 0.25 | 1 | Heating | 3.088015 | 0.6071049
123.091 | 123.533 | 1239.13998 | 3.73856 | 0.25 | 0.25 | 1 | Heating | 3.093909 | 0.6446505
123.341 | 123.779 | 1242.13998 | 3.78852 | 0.25 | 0.246 | 1 | Heating | 3.099713 | 0.6888069
123.591 | 124.029 | 1245.13998 | 3.84232 | 0.25 | 0.25 | 1 | Heating | 3.105615 | 0.7367053
123.841 | 124.283 | 1248.13998 | 3.89984 | 0.25 | 0.254 | 1 | Heating | 3.111615 | 0.7882255
124.087 | 124.533 | 1251.13998 | 3.96144 | 0.246 | 0.25 | 1 | Heating | 3.117524 | 0.8439163
124.337 | 124.775 | 1254.13998 | 4.02516 | 0.25 | 0.242 | 1 | Heating | 3.123247 | 0.9019125
124.587 | 125.02 | 1257.13998 | 4.09228 | 0.25 | 0.245 | 1 | Heating | 3.129046 | 0.963234
124.837 | 125.275 | 1260.13998 | 4.1592 | 0.25 | 0.255 | 1 | Heating | 3.135085 | 1.024115
125.087 | 125.525 | 1263.13998 | 4.2268 | 0.25 | 0.25 | 1 | Heating | 3.14101 | 1.08579
125.337 | 125.775 | 1266.13998 | 4.29692 | 0.25 | 0.25 | 1 | Heating | 3.146939 | 1.149981
125.587 | 126.02 | 1269.13998 | 4.36952 | 0.25 | 0.245 | 1 | Heating | 3.152754 | 1.216766
125.837 | 126.27 | 1272.13998 | 4.44596 | 0.25 | 0.25 | 1 | Heating | 3.158691 | 1.287269
126.087 | 126.52 | 1275.13998 | 4.52688 | 0.25 | 0.25 | 1 | Heating | 3.164633 | 1.362247
126.337 | 126.77 | 1278.13998 | 4.61104 | 0.25 | 0.25 | 1 | Heating | 3.170579 | 1.440461
126.583 | 127.016 | 1281.13998 | 4.698 | 0.246 | 0.246 | 1 | Heating | 3.176434 | 1.521566
126.833 | 127.266 | 1284.13998 | 4.78532 | 0.25 | 0.25 | 1 | Heating | 3.182389 | 1.602931
127.083 | 127.516 | 1287.13998 | 4.87052 | 0.25 | 0.25 | 1 | Heating | 3.188348 | 1.682172
127.333 | 127.77 | 1290.13998 | 4.94876 | 0.25 | 0.254 | 1 | Heating | 3.194408 | 1.754352
127.583 | 128.012 | 1293.13998 | 5.01192 | 0.25 | 0.242 | 1 | Heating | 3.200186 | 1.811734
127.833 | 128.27 | 1296.13998 | 5.05436 | 0.25 | 0.258 | 1 | Heating | 3.206351 | 1.848009
128.083 | 128.516 | 1299.13998 | 5.0574 | 0.25 | 0.246 | 1 | Heating | 3.212233 | 1.845167
128.333 | 128.762 | 1302.13998 | 5.03004 | 0.25 | 0.246 | 1 | Heating | 3.218121 | 1.811919
128.583 | 129.016 | 1305.13998 | 4.98028 | 0.25 | 0.254 | 1 | Heating | 3.224205 | 1.756075
128.833 | 129.266 | 1308.13998 | 4.90508 | 0.25 | 0.25 | 1 | Heating | 3.230198 | 1.674882
129.079 | 129.516 | 1311.13998 | 4.80108 | 0.246 | 0.25 | 1 | Heating | 3.236196 | 1.564884
129.329 | 129.762 | 1314.13998 | 4.66508 | 0.25 | 0.246 | 1 | Heating | 3.242104 | 1.422976
129.579 | 130.02 | 1317.13998 | 4.47708 | 0.25 | 0.258 | 1 | Heating | 3.248304 | 1.228776
129.829 | 130.266 | 1320.13998 | 4.18756 | 0.25 | 0.246 | 1 | Heating | 3.254222 | 0.9333379
130.079 | 130.52 | 1323.13998 | 3.75388 | 0.25 | 0.254 | 1 | Heating | 3.260338 | 0.4935423
130.329 | 130.77 | 1326.13998 | 3.41968 | 0.25 | 0.25 | 1 | Heating | 3.266362 | 0.1533176
130.579 | 131.02 | 1329.13998 | 3.30964 | 0.25 | 0.25 | 1 | Heating | 3.272392 | 0.03724752
130.829 | 131.27 | 1332.13998 | 3.28576 | 0.25 | 0.25 | 1 | Heating | 3.278428 | 0.007331865
131.079 | 131.52 | 1335.13998 | 3.27788 | 0.25 | 0.25 | 1 | Heating | 3.284469 | -0.006589367
131.329 | 131.77 | 1338.13998 | 3.28208 | 0.25 | 0.25 | 1 | Heating | 3.290516 | -0.008436245
131.579 | 132.016 | 1341.13998 | 3.28944 | 0.25 | 0.246 | 1 | Heating | 3.296472 | -0.007031945
131.825 | 132.266 | 1344.13998 | 3.29464 | 0.246 | 0.25 | 1 | Heating | 3.30253 | -0.007890213
132.075 | 132.516 | 1347.13998 | 3.30124 | 0.25 | 0.25 | 1 | Heating | 3.308594 | -0.007354316
132.325 | 132.77 | 1350.13998 | 3.30784 | 0.25 | 0.254 | 1 | Heating | 3.314761 | -0.006921487
132.575 | 133.02 | 1353.13998 | 3.31376 | 0.25 | 0.25 | 1 | Heating | 3.320838 | -0.007077549
132.825 | 133.27 | 1356.13998 | 3.32004 | 0.25 | 0.25 | 1 | Heating | 3.32692 | -0.006879638
133.075 | 133.512 | 1359.13998 | 3.32712 | 0.25 | 0.242 | 1 | Heating | 3.332813 | -0.005692902
133.325 | 133.766 | 1362.13998 | 3.33392 | 0.25 | 0.254 | 1 | Heating | 3.339005 | -0.005084597
133.575 | 134.012 | 1365.13998 | 3.34004 | 0.25 | 0.246 | 1 | Heating | 3.345007 | -0.004967395
133.825 | 134.262 | 1368.13998 | 3.34576 | 0.25 | 0.25 | 1 | Heating | 3.351114 | -0.00535403
134.075 | 134.512 | 1371.13998 | 3.35208 | 0.25 | 0.25 | 1 | Heating | 3.357227 | -0.00514701
134.32 | 134.762 | 1374.13998 | 3.35876 | 0.245 | 0.25 | 1 | Heating | 3.363346 | -0.004586397
134.57 | 135.008 | 1377.13998 | 3.36512 | 0.25 | 0.246 | 1 | Heating | 3.369374 | -0.00425419
134.82 | 135.258 | 1380.13998 | 3.37228 | 0.25 | 0.25 | 1 | Heating | 3.375506 | -0.003226479
135.07 | 135.512 | 1383.13998 | 3.37828 | 0.25 | 0.254 | 1 | Heating | 3.381744 | -0.003463641
135.32 | 135.762 | 1386.13998 | 3.38504 | 0.25 | 0.25 | 1 | Heating | 3.387889 | -0.002849296
135.57 | 136.012 | 1389.13998 | 3.39112 | 0.25 | 0.25 | 1 | Heating | 3.394042 | -0.002921676
135.82 | 136.262 | 1392.13998 | 3.39736 | 0.25 | 0.25 | 1 | Heating | 3.400201 | -0.002840847
136.07 | 136.512 | 1395.13998 | 3.40384 | 0.25 | 0.25 | 1 | Heating | 3.406367 | -0.002526871
136.32 | 136.762 | 1398.13998 | 3.40976 | 0.25 | 0.25 | 1 | Heating | 3.41254 | -0.002779812
136.57 | 137.012 | 1401.13998 | 3.41688 | 0.25 | 0.25 | 1 | Heating | 3.41872 | -0.001839733
136.816 | 137.262 | 1404.13998 | 3.42272 | 0.246 | 0.25 | 1 | Heating | 3.424907 | -0.0021867
137.066 | 137.512 | 1407.13998 | 3.42972 | 0.25 | 0.25 | 1 | Heating | 3.431101 | -0.001380774
137.316 | 137.766 | 1410.13998 | 3.43556 | 0.25 | 0.254 | 1 | Heating | 3.437401 | -0.001841298
137.566 | 138.012 | 1413.13998 | 3.44136 | 0.25 | 0.246 | 1 | Heating | 3.443511 | -0.002150501
137.816 | 138.262 | 1416.13998 | 3.4486 | 0.25 | 0.25 | 1 | Heating | 3.449726 | -0.001126282
138.066 | 138.512 | 1419.13998 | 3.45444 | 0.25 | 0.25 | 1 | Heating | 3.455949 | -0.001509425
138.316 | 138.762 | 1422.13998 | 3.4612 | 0.25 | 0.25 | 1 | Heating | 3.46218 | -0.0009799943
138.566 | 139.012 | 1425.13998 | 3.46756 | 0.25 | 0.25 | 1 | Heating | 3.468418 | -0.000858054
138.816 | 139.262 | 1428.13998 | 3.47424 | 0.25 | 0.25 | 1 | Heating | 3.474664 | -0.0004236674
139.066 | 139.512 | 1431.13998 | 3.4802 | 0.25 | 0.25 | 1 | Heating | 3.480917 | -0.0007168983
139.316 | 139.758 | 1434.13998 | 3.48668 | 0.25 | 0.246 | 1 | Heating | 3.487078 | -0.0003975748
139.562 | 140.008 | 1437.13998 | 3.49268 | 0.246 | 0.25 | 1 | Heating | 3.493346 | -0.000666107
139.812 | 140.258 | 1440.13998 | 3.4994 | 0.25 | 0.25 | 1 | Heating | 3.499622 | -0.0002224467
140.062 | 140.504 | 1443.13998 | 3.50532 | 0.25 | 0.246 | 1 | Heating | 3.505806 | -0.0004860477
140.312 | 140.754 | 1446.13998 | 3.5128 | 0.25 | 0.25 | 1 | Heating | 3.512098 | 0.0007019343
140.562 | 141.004 | 1449.13998 | 3.519 | 0.25 | 0.25 | 1 | Heating | 3.518398 | 0.000601919
140.812 | 141.25 | 1452.13998 | 3.526 | 0.25 | 0.246 | 1 | Heating | 3.524605 | 0.001394836
141.062 | 141.5 | 1455.13998 | 3.53192 | 0.25 | 0.25 | 1 | Heating | 3.530921 | 0.000998765
141.312 | 141.754 | 1458.13998 | 3.53836 | 0.25 | 0.254 | 1 | Heating | 3.537347 | 0.001013252
141.562 | 142 | 1461.13998 | 3.54436 | 0.25 | 0.246 | 1 | Heating | 3.543578 | 0.0007819981
141.812 | 142.25 | 1464.13998 | 3.55008 | 0.25 | 0.25 | 1 | Heating | 3.549919 | 0.0001611744
142.058 | 142.5 | 1467.13998 | 3.55724 | 0.246 | 0.25 | 1 | Heating | 3.556268 | 0.0009719723
142.308 | 142.745 | 1470.13998 | 3.56296 | 0.25 | 0.245 | 1 | Heating | 3.562498 | 0.0004615643
142.558 | 142.991 | 1473.13998 | 3.56964 | 0.25 | 0.246 | 1 | Heating | 3.568762 | 0.0008775082
142.808 | 143.245 | 1476.13998 | 3.57568 | 0.25 | 0.254 | 1 | Heating | 3.575239 | 0.0004410382
143.058 | 143.491 | 1479.13998 | 3.583 | 0.25 | 0.246 | 1 | Heating | 3.58152 | 0.001480058
143.308 | 143.741 | 1482.13998 | 3.58896 | 0.25 | 0.25 | 1 | Heating | 3.587912 | 0.001048324
143.558 | 143.991 | 1485.13998 | 3.59584 | 0.25 | 0.25 | 1 | Heating | 3.594312 | 0.001527831
143.808 | 144.241 | 1488.13998 | 3.60176 | 0.25 | 0.25 | 1 | Heating | 3.600721 | 0.001038517
144.058 | 144.487 | 1491.13998 | 3.60844 | 0.25 | 0.246 | 1 | Heating | 3.607037 | 0.001403078
144.308 | 144.737 | 1494.13998 | 3.615 | 0.25 | 0.25 | 1 | Heating | 3.613464 | 0.001536073
144.554 | 144.991 | 1497.13998 | 3.62 | 0.246 | 0.254 | 1 | Heating | 3.620003 | -2.993864e-06
144.804 | 145.241 | 1500.13998 | 3.62704 | 0.25 | 0.25 | 1 | Heating | 3.626448 | 0.0005917681
145.054 | 145.487 | 1503.13998 | 3.63292 | 0.25 | 0.246 | 1 | Heating | 3.632799 | 0.0001207322
145.304 | 145.737 | 1506.13998 | 3.63988 | 0.25 | 0.25 | 1 | Heating | 3.639263 | 0.0006172981
145.554 | 145.983 | 1509.13998 | 3.64568 | 0.25 | 0.246 | 1 | Heating | 3.645632 | 4.82341e-05
145.804 | 146.233 | 1512.13998 | 3.65332 | 0.25 | 0.25 | 1 | Heating | 3.652114 | 0.001206353
146.054 | 146.479 | 1515.13998 | 3.6592 | 0.25 | 0.246 | 1 | Heating | 3.658501 | 0.0006990145
146.304 | 146.733 | 1518.13998 | 3.66624 | 0.25 | 0.254 | 1 | Heating | 3.665106 | 0.00113435
146.554 | 146.979 | 1521.13998 | 3.67228 | 0.25 | 0.246 | 1 | Heating | 3.671512 | 0.0007683394
146.804 | 147.229 | 1524.13998 | 3.67816 | 0.25 | 0.25 | 1 | Heating | 3.678031 | 0.0001286596
147.05 | 147.479 | 1527.13998 | 3.68408 | 0.246 | 0.25 | 1 | Heating | 3.684561 | -0.0004806665
147.3 | 147.725 | 1530.13998 | 3.6914 | 0.25 | 0.246 | 1 | Heating | 3.690995 | 0.0004049988
147.55 | 147.979 | 1533.13998 | 3.69764 | 0.25 | 0.254 | 1 | Heating | 3.697649 | -8.512379e-06
147.8 | 148.229 | 1536.13998 | 3.70244 | 0.25 | 0.25 | 1 | Heating | 3.704207 | -0.00176716
148.05 | 148.475 | 1539.13998 | 3.71072 | 0.25 | 0.246 | 1 | Heating | 3.710671 | 4.946735e-05
148.3 | 148.729 | 1542.13998 | 3.71712 | 0.25 | 0.254 | 1 | Heating | 3.717354 | -0.0002342205
148.55 | 148.975 | 1545.13998 | 3.72408 | 0.25 | 0.246 | 1 | Heating | 3.723837 | 0.0002427342
148.8 | 149.225 | 1548.13998 | 3.73052 | 0.25 | 0.25 | 1 | Heating | 3.730436 | 8.426293e-05
149.05 | 149.475 | 1551.13998 | 3.73784 | 0.25 | 0.25 | 1 | Heating | 3.737044 | 0.000795637
149.3 | 149.725 | 1554.13998 | 3.74332 | 0.25 | 0.25 | 1 | Heating | 3.743663 | -0.0003432072
149.55 | 149.97 | 1557.13998 | 3.75032 | 0.25 | 0.245 | 1 | Heating | 3.75016 | 0.0001603502
149.795 | 150.22 | 1560.13998 | 3.75632 | 0.245 | 0.25 | 1 | Heating
150.045 | 150.47 | 1563.13998 | 3.76284 | 0.25 | 0.25 | 1 | Heating
150.295 | 150.716 | 1566.13998 | 3.76784 | 0.25 | 0.246 | 1 | Heating
150.545 | 150.962 | 1569.13998 | 3.7746 | 0.25 | 0.246 | 1 | Heating
150.795 | 151.216 | 1572.13998 | 3.7816 | 0.25 | 0.254 | 1 | Heating
151.045 | 151.462 | 1575.13998 | 3.78848 | 0.25 | 0.246 | 1 | Heating
151.295 | 151.712 | 1578.13998 | 3.79516 | 0.25 | 0.25 | 1 | Heating
151.545 | 151.966 | 1581.13998 | 3.80048 | 0.25 | 0.254 | 1 | Heating
151.795 | 152.216 | 1584.13998 | 3.8076 | 0.25 | 0.25 | 1 | Heating
152.045 | 152.458 | 1587.13998 | 3.81264 | 0.25 | 0.242 | 1 | Heating
152.291 | 152.712 | 1590.13998 | 3.82 | 0.246 | 0.254 | 1 | Heating
152.541 | 152.958 | 1593.13998 | 3.82648 | 0.25 | 0.246 | 1 | Heating
152.791 | 153.204 | 1596.13998 | 3.83228 | 0.25 | 0.246 | 1 | Heating
153.041 | 153.458 | 1599.13998 | 3.83704 | 0.25 | 0.254 | 1 | Heating
153.291 | 153.708 | 1602.13998 | 3.84396 | 0.25 | 0.25 | 1 | Heating
153.541 | 153.954 | 1605.13998 | 3.85172 | 0.25 | 0.246 | 1 | Heating
153.791 | 154.204 | 1608.13998 | 3.85828 | 0.25 | 0.25 | 1 | Heating
154.041 | 154.454 | 1611.13998 | 3.86528 | 0.25 | 0.25 | 1 | Heating
154.291 | 154.7 | 1614.13998 | 3.87172 | 0.25 | 0.246 | 1 | Heating
154.541 | 154.95 | 1617.13998 | 3.87916 | 0.25 | 0.25 | 1 | Heating
154.787 | 155.204 | 1620.13998 | 3.8846 | 0.246 | 0.254 | 1 | Heating
155.037 | 155.445 | 1623.13998 | 3.89192 | 0.25 | 0.241 | 1 | Heating
155.287 | 155.704 | 1626.13998 | 3.89752 | 0.25 | 0.259 | 1 | Heating
155.537 | 155.954 | 1629.13998 | 3.90496 | 0.25 | 0.25 | 1 | Heating
155.787 | 156.195 | 1632.13998 | 3.91076 | 0.25 | 0.241 | 1 | Heating
156.037 | 156.45 | 1635.13998 | 3.91668 | 0.25 | 0.255 | 1 | Heating
156.287 | 156.7 | 1638.13998 | 3.92304 | 0.25 | 0.25 | 1 | Heating
156.537 | 156.95 | 1641.13998 | 3.93004 | 0.25 | 0.25 | 1 | Heating
156.787 | 157.195 | 1644.13998 | 3.93736 | 0.25 | 0.245 | 1 | Heating
157.037 | 157.45 | 1647.13998 | 3.9442 | 0.25 | 0.255 | 1 | Heating
157.287 | 157.7 | 1650.13998 | 3.95136 | 0.25 | 0.25 | 1 | Heating
157.533 | 157.945 | 1653.13998 | 3.9572 | 0.246 | 0.245 | 1 | Heating
157.783 | 158.195 | 1656.13998 | 3.96492 | 0.25 | 0.25 | 1 | Heating
158.033 | 158.445 | 1659.13998 | 3.96956 | 0.25 | 0.25 | 1 | Heating
158.283 | 158.691 | 1662.13998 | 3.9778 | 0.25 | 0.246 | 1 | Heating
158.533 | 158.945 | 1665.13998 | 3.98344 | 0.25 | 0.254 | 1 | Heating
158.783 | 159.191 | 1668.13998 | 3.99108 | 0.25 | 0.246 | 1 | Heating
159.033 | 159.441 | 1671.13998 | 3.99772 | 0.25 | 0.25 | 1 | Heating
159.283 | 159.695 | 1674.13998 | 4.004 | 0.25 | 0.254 | 1 | Heating
159.533 | 159.941 | 1677.13998 | 4.01116 | 0.25 | 0.246 | 1 | Heating
159.783 | 160.191 | 1680.13998 | 4.01744 | 0.25 | 0.25 | 1 | Heating
160.029 | 160.441 | 1683.13998 | 4.02396 | 0.246 | 0.25 | 1 | Heating
160.279 | 160.691 | 1686.13998 | 4.0302 | 0.25 | 0.25 | 1 | Heating
160.529 | 160.941 | 1689.13998 | 4.03792 | 0.25 | 0.25 | 1 | Heating
160.779 | 161.187 | 1692.13998 | 4.0436 | 0.25 | 0.246 | 1 | Heating
161.029 | 161.441 | 1695.13998 | 4.0482 | 0.25 | 0.254 | 1 | Heating
161.279 | 161.687 | 1698.13998 | 4.05396 | 0.25 | 0.246 | 1 | Heating
161.529 | 161.937 | 1701.13998 | 4.061 | 0.25 | 0.25 | 1 | Heating
161.779 | 162.187 | 1704.13998 | 4.069 | 0.25 | 0.25 | 1 | Heating
162.029 | 162.437 | 1707.13998 | 4.07608 | 0.25 | 0.25 | 1 | Heating
162.279 | 162.683 | 1710.13998 | 4.0824 | 0.25 | 0.246 | 1 | Heating
162.525 | 162.937 | 1713.13998 | 4.08796 | 0.246 | 0.254 | 1 | Heating
162.775 | 163.183 | 1716.13998 | 4.09644 | 0.25 | 0.246 | 1 | Heating
163.025 | 163.429 | 1719.13998 | 4.1032 | 0.25 | 0.246 | 1 | Heating
163.275 | 163.683 | 1722.13998 | 4.11016 | 0.25 | 0.254 | 1 | Heating
163.525 | 163.929 | 1725.13998 | 4.11648 | 0.25 | 0.246 | 1 | Heating
163.775 | 164.179 | 1728.13998 | 4.12324 | 0.25 | 0.25 | 1 | Heating
164.025 | 164.433 | 1731.13998 | 4.12972 | 0.25 | 0.254 | 1 | Heating
164.275 | 164.683 | 1734.13998 | 4.1368 | 0.25 | 0.25 | 1 | Heating
164.525 | 164.933 | 1737.13998 | 4.14356 | 0.25 | 0.25 | 1 | Heating
164.775 | 165.179 | 1740.13998 | 4.14988 | 0.25 | 0.246 | 1 | Heating
165.02 | 165.429 | 1743.13998 | 4.15624 | 0.245 | 0.25 | 1 | Heating
165.27 | 165.679 | 1746.13998 | 4.16276 | 0.25 | 0.25 | 1 | Heating
165.52 | 165.933 | 1749.13998 | 4.1698 | 0.25 | 0.254 | 1 | Heating
165.77 | 166.179 | 1752.13998 | 4.17624 | 0.25 | 0.246 | 1 | Heating
166.02 | 166.425 | 1755.13998 | 4.18188 | 0.25 | 0.246 | 1 | Heating
166.27 | 166.675 | 1758.13998 | 4.18948 | 0.25 | 0.25 | 1 | Heating
166.52 | 166.933 | 1761.13998 | 4.19648 | 0.25 | 0.258 | 1 | Heating
166.77 | 167.179 | 1764.13998 | 4.2026 | 0.25 | 0.246 | 1 | Heating
167.02 | 167.425 | 1767.13998 | 4.21024 | 0.25 | 0.246 | 1 | Heating
167.27 | 167.679 | 1770.13998 | 4.21612 | 0.25 | 0.254 | 1 | Heating
167.52 | 167.925 | 1773.13998 | 4.22368 | 0.25 | 0.246 | 1 | Heating
167.766 | 168.17 | 1776.13998 | 4.23068 | 0.246 | 0.245 | 1 | Heating
168.016 | 168.429 | 1779.13998 | 4.23752 | 0.25 | 0.259 | 1 | Heating
168.266 | 168.679 | 1782.13998 | 4.24412 | 0.25 | 0.25 | 1 | Heating
168.516 | 168.92 | 1785.13998 | 4.25088 | 0.25 | 0.241 | 1 | Heating
168.766 | 169.175 | 1788.13998 | 4.25764 | 0.25 | 0.255 | 1 | Heating
169.016 | 169.425 | 1791.13998 | 4.26436 | 0.25 | 0.25 | 1 | Heating
169.266 | 169.675 | 1794.13998 | 4.27144 | 0.25 | 0.25 | 1 | Heating
169.516 | 169.925 | 1797.13998 | 4.27828 | 0.25 | 0.25 | 1 | Heating
169.766 | 170.175 | 1800.13998 | 4.28516 | 0.25 | 0.25 | 1 | Heating
170.016 | 170.425 | 1803.13998 | 4.29144 | 0.25 | 0.25 | 1 | Heating
170.262 | 170.679 | 1806.13998 | 4.29852 | 0.246 | 0.254 | 1 | Heating
170.512 | 170.92 | 1809.13998 | 4.304 | 0.25 | 0.241 | 1 | Heating
170.762 | 171.17 | 1812.13998 | 4.3118 | 0.25 | 0.25 | 1 | Heating
171.012 | 171.42 | 1815.13998 | 4.3178 | 0.25 | 0.25 | 1 | Heating
171.262 | 171.675 | 1818.13998 | 4.32544 | 0.25 | 0.255 | 1 | Heating
171.512 | 171.92 | 1821.13998 | 4.33212 | 0.25 | 0.245 | 1 | Heating
171.762 | 172.166 | 1824.13998 | 4.33892 | 0.25 | 0.246 | 1 | Heating
172.012 | 172.42 | 1827.13998 | 4.34572 | 0.25 | 0.254 | 1 | Heating
172.262 | 172.666 | 1830.13998 | 4.3524 | 0.25 | 0.246 | 1 | Heating
172.512 | 172.912 | 1833.13998 | 4.35936 | 0.25 | 0.246 | 1 | Heating
172.758 | 173.166 | 1836.13998 | 4.36596 | 0.246 | 0.254 | 1 | Heating
173.008 | 173.412 | 1839.13998 | 4.37292 | 0.25 | 0.246 | 1 | Heating
173.258 | 173.666 | 1842.13998 | 4.37876 | 0.25 | 0.254 | 1 | Heating
173.508 | 173.916 | 1845.13998 | 4.386 | 0.25 | 0.25 | 1 | Heating
173.758 | 174.162 | 1848.13998 | 4.39292 | 0.25 | 0.246 | 1 | Heating
174.008 | 174.412 | 1851.13998 | 4.40012 | 0.25 | 0.25 | 1 | Heating
174.258 | 174.666 | 1854.13998 | 4.40712 | 0.25 | 0.254 | 1 | Heating
174.508 | 174.912 | 1857.13998 | 4.41456 | 0.25 | 0.246 | 1 | Heating
174.758 | 175.166 | 1860.13998 | 4.42092 | 0.25 | 0.254 | 1 | Heating
175.008 | 175.412 | 1863.13998 | 4.4276 | 0.25 | 0.246 | 1 | Heating
175.258 | 175.662 | 1866.13998 | 4.4352 | 0.25 | 0.25 | 1 | Heating
175.504 | 175.912 | 1869.13998 | 4.44164 | 0.246 | 0.25 | 1 | Heating
175.754 | 176.158 | 1872.13998 | 4.4492 | 0.25 | 0.246 | 1 | Heating
176.004 | 176.412 | 1875.13998 | 4.45536 | 0.25 | 0.254 | 1 | Heating
176.254 | 176.658 | 1878.13998 | 4.46272 | 0.25 | 0.246 | 1 | Heating
176.504 | 176.912 | 1881.13998 | 4.4696 | 0.25 | 0.254 | 1 | Heating
176.754 | 177.162 | 1884.13998 | 4.47696 | 0.25 | 0.25 | 1 | Heating
177.004 | 177.408 | 1887.13998 | 4.48376 | 0.25 | 0.246 | 1 | Heating
177.254 | 177.658 | 1890.13998 | 4.48996 | 0.25 | 0.25 | 1 | Heating
177.504 | 177.908 | 1893.13998 | 4.49804 | 0.25 | 0.25 | 1 | Heating
177.754 | 178.158 | 1896.13998 | 4.50508 | 0.25 | 0.25 | 1 | Heating
178 | 178.404 | 1899.13998 | 4.51164 | 0.246 | 0.246 | 1 | Heating
178.25 | 178.658 | 1902.13998 | 4.51872 | 0.25 | 0.254 | 1 | Heating
178.5 | 178.904 | 1905.13998 | 4.5268 | 0.25 | 0.246 | 1 | Heating
178.75 | 179.15 | 1908.13998 | 4.53428 | 0.25 | 0.246 | 1 | Heating
179 | 179.404 | 1911.13998 | 4.54136 | 0.25 | 0.254 | 1 | Heating
179.25 | 179.654 | 1914.13998 | 4.54724 | 0.25 | 0.25 | 1 | Heating
179.5 | 179.9 | 1917.13998 | 4.55504 | 0.25 | 0.246 | 1 | Heating
179.75 | 180.15 | 1920.13998 | 4.56168 | 0.25 | 0.25 | 1 | Heating
180 | 180.4 | 1923.13998 | 4.56856 | 0.25 | 0.25 | 1 | Heating
180.25 | 180.65 | 1926.13998 | 4.57632 | 0.25 | 0.25 | 1 | Heating
180.495 | 180.895 | 1929.13998 | 4.58204 | 0.245 | 0.245 | 1 | Heating
180.745 | 181.145 | 1932.13998 | 4.59 | 0.25 | 0.25 | 1 | Heating
180.995 | 181.391 | 1935.13998 | 4.59652 | 0.25 | 0.246 | 1 | Heating
181.245 | 181.641 | 1938.13998 | 4.60408 | 0.25 | 0.25 | 1 | Heating
181.495 | 181.895 | 1941.13998 | 4.6104 | 0.25 | 0.254 | 1 | Heating
181.745 | 182.145 | 1944.13998 | 4.61816 | 0.25 | 0.25 | 1 | Heating
181.995 | 182.391 | 1947.13998 | 4.6248 | 0.25 | 0.246 | 1 | Heating
182.245 | 182.645 | 1950.13998 | 4.632 | 0.25 | 0.254 | 1 | Heating
182.495 | 182.895 | 1953.13998 | 4.63896 | 0.25 | 0.25 | 1 | Heating
182.745 | 183.141 | 1956.13998 | 4.64556 | 0.25 | 0.246 | 1 | Heating
182.991 | 183.395 | 1959.13998 | 4.65288 | 0.246 | 0.254 | 1 | Heating
183.241 | 183.641 | 1962.13998 | 4.66116 | 0.25 | 0.246 | 1 | Heating
183.491 | 183.891 | 1965.13998 | 4.66828 | 0.25 | 0.25 | 1 | Heating
183.741 | 184.145 | 1968.13998 | 4.67524 | 0.25 | 0.254 | 1 | Heating
183.991 | 184.395 | 1971.13998 | 4.68168 | 0.25 | 0.25 | 1 | Heating
184.241 | 184.641 | 1974.13998 | 4.6896 | 0.25 | 0.246 | 1 | Heating
184.491 | 184.891 | 1977.13998 | 4.69676 | 0.25 | 0.25 | 1 | Heating
184.741 | 185.145 | 1980.13998 | 4.70384 | 0.25 | 0.254 | 1 | Heating
184.991 | 185.395 | 1983.13998 | 4.71172 | 0.25 | 0.25 | 1 | Heating
185.241 | 185.641 | 1986.13998 | 4.71852 | 0.25 | 0.246 | 1 | Heating
185.491 | 185.891 | 1989.13998 | 4.7264 | 0.25 | 0.25 | 1 | Heating
185.737 | 186.141 | 1992.13998 | 4.73252 | 0.246 | 0.25 | 1 | Heating
185.987 | 186.391 | 1995.13998 | 4.74052 | 0.25 | 0.25 | 1 | Heating
186.237 | 186.641 | 1998.13998 | 4.74672 | 0.25 | 0.25 | 1 | Heating
186.487 | 186.891 | 2001.13998 | 4.754 | 0.25 | 0.25 | 1 | Heating
186.737 | 187.141 | 2004.13998 | 4.76216 | 0.25 | 0.25 | 1 | Heating
186.987 | 187.391 | 2007.13998 | 4.76924 | 0.25 | 0.25 | 1 | Heating
187.237 | 187.641 | 2010.13998 | 4.77748 | 0.25 | 0.25 | 1 | Heating
187.487 | 187.891 | 2013.13998 | 4.7844 | 0.25 | 0.25 | 1 | Heating
187.737 | 188.141 | 2016.13998 | 4.79264 | 0.25 | 0.25 | 1 | Heating
187.987 | 188.387 | 2019.13998 | 4.79988 | 0.25 | 0.246 | 1 | Heating
188.233 | 188.641 | 2022.13998 | 4.80752 | 0.246 | 0.254 | 1 | Heating
188.483 | 188.891 | 2025.13998 | 4.81464 | 0.25 | 0.25 | 1 | Heating
188.733 | 189.141 | 2028.13998 | 4.82176 | 0.25 | 0.25 | 1 | Heating
188.983 | 189.383 | 2031.13998 | 4.82908 | 0.25 | 0.242 | 1 | Heating
189.233 | 189.641 | 2034.13998 | 4.83568 | 0.25 | 0.258 | 1 | Heating
189.483 | 189.891 | 2037.13998 | 4.84352 | 0.25 | 0.25 | 1 | Heating
189.733 | 190.137 | 2040.13998 | 4.84992 | 0.25 | 0.246 | 1 | Heating
189.983 | 190.383 | 2043.13998 | 4.85872 | 0.25 | 0.246 | 1 | Heating
190.233 | 190.633 | 2046.13998 | 4.86536 | 0.25 | 0.25 | 1 | Heating
190.483 | 190.883 | 2049.13998 | 4.87328 | 0.25 | 0.25 | 1 | Heating
190.729 | 191.129 | 2052.13998 | 4.87988 | 0.246 | 0.246 | 1 | Heating
190.979 | 191.387 | 2055.13998 | 4.88764 | 0.25 | 0.258 | 1 | Heating
191.229 | 191.633 | 2058.13998 | 4.89532 | 0.25 | 0.246 | 1 | Heating
191.479 | 191.883 | 2061.13998 | 4.90232 | 0.25 | 0.25 | 1 | Heating
191.729 | 192.137 | 2064.13998 | 4.91 | 0.25 | 0.254 | 1 | Heating
191.979 | 192.383 | 2067.13998 | 4.91644 | 0.25 | 0.246 | 1 | Heating
192.229 | 192.633 | 2070.13998 | 4.92488 | 0.25 | 0.25 | 1 | Heating
192.479 | 192.887 | 2073.13998 | 4.93248 | 0.25 | 0.254 | 1 | Heating
192.729 | 193.133 | 2076.13998 | 4.93988 | 0.25 | 0.246 | 1 | Heating
192.979 | 193.383 | 2079.13998 | 4.9478 | 0.25 | 0.25 | 1 | Heating
193.229 | 193.633 | 2082.13998 | 4.95568 | 0.25 | 0.25 | 1 | Heating
193.475 | 193.887 | 2085.13998 | 4.9628 | 0.246 | 0.254 | 1 | Heating
193.725 | 194.133 | 2088.13998 | 4.97068 | 0.25 | 0.246 | 1 | Heating
193.975 | 194.383 | 2091.13998 | 4.978 | 0.25 | 0.25 | 1 | Heating
194.225 | 194.633 | 2094.13998 | 4.98528 | 0.25 | 0.25 | 1 | Heating
194.475 | 194.883 | 2097.13998 | 4.99296 | 0.25 | 0.25 | 1 | Heating
194.725 | 195.129 | 2100.13998 | 5.0006 | 0.25 | 0.246 | 1 | Heating
194.975 | 195.383 | 2103.13998 | 5.008 | 0.25 | 0.254 | 1 | Heating
195.225 | 195.629 | 2106.13998 | 5.0158 | 0.25 | 0.246 | 1 | Heating
195.475 | 195.879 | 2109.13998 | 5.02392 | 0.25 | 0.25 | 1 | Heating
195.725 | 196.133 | 2112.13998 | 5.03068 | 0.25 | 0.254 | 1 | Heating
195.97 | 196.379 | 2115.13998 | 5.03896 | 0.245 | 0.246 | 1 | Heating
196.22 | 196.625 | 2118.13998 | 5.04596 | 0.25 | 0.246 | 1 | Heating
196.47 | 196.875 | 2121.13998 | 5.05368 | 0.25 | 0.25 | 1 | Heating
196.72 | 197.125 | 2124.13998 | 5.06096 | 0.25 | 0.25 | 1 | Heating
196.97 | 197.37 | 2127.13998 | 5.06876 | 0.25 | 0.245 | 1 | Heating
197.22 | 197.629 | 2130.13998 | 5.07536 | 0.25 | 0.259 | 1 | Heating
197.47 | 197.87 | 2133.13998 | 5.08268 | 0.25 | 0.241 | 1 | Heating
197.72 | 198.116 | 2136.13998 | 5.08988 | 0.25 | 0.246 | 1 | Heating
197.97 | 198.375 | 2139.13998 | 5.09836 | 0.25 | 0.259 | 1 | Heating
198.22 | 198.616 | 2142.13998 | 5.10476 | 0.25 | 0.241 | 1 | Heating
198.466 | 198.866 | 2145.13998 | 5.11332 | 0.246 | 0.25 | 1 | Heating
198.716 | 199.12 | 2148.13998 | 5.12096 | 0.25 | 0.254 | 1 | Heating
198.966 | 199.366 | 2151.13998 | 5.12824 | 0.25 | 0.246 | 1 | Heating
199.216 | 199.612 | 2154.13998 | 5.13648 | 0.25 | 0.246 | 1 | Heating
199.466 | 199.862 | 2157.13998 | 5.14328 | 0.25 | 0.25 | 1 | Heating
199.716 | 200.108 | 2160.13998 | 5.15116 | 0.25 | 0.246 | 1 | Heating

## HDPE_2_cycle2
Tp / °C | T / °C | t / s | q / W g^-1 | dTp | dT | Cycle No | Heating/Cooling/Holding | q_bl / W g^-1 | q - q_bl / W g^-1
30.187 | 31.345 | 4209.13998 | 0.21848 | 0.129 | -0.192 | 2 | Heating
30.437 | 31.408 | 4212.13998 | 0.10056 | 0.25 | 0.063 | 2 | Heating
30.687 | 31.6 | 4215.13998 | 0.36084 | 0.25 | 0.192 | 2 | Heating
30.937 | 31.837 | 4218.13998 | 0.6546 | 0.25 | 0.237 | 2 | Heating
31.183 | 32.066 | 4221.13998 | 0.83116 | 0.246 | 0.229 | 2 | Heating
31.433 | 32.312 | 4224.13998 | 0.90408 | 0.25 | 0.246 | 2 | Heating
31.683 | 32.558 | 4227.13998 | 0.92636 | 0.25 | 0.246 | 2 | Heating
31.933 | 32.808 | 4230.13998 | 0.92988 | 0.25 | 0.25 | 2 | Heating
32.183 | 33.05 | 4233.13998 | 0.92972 | 0.25 | 0.242 | 2 | Heating
32.433 | 33.3 | 4236.13998 | 0.93128 | 0.25 | 0.25 | 2 | Heating
32.683 | 33.545 | 4239.13998 | 0.9328 | 0.25 | 0.245 | 2 | Heating
32.933 | 33.795 | 4242.13998 | 0.93584 | 0.25 | 0.25 | 2 | Heating
33.183 | 34.041 | 4245.13998 | 0.93984 | 0.25 | 0.246 | 2 | Heating
33.433 | 34.287 | 4248.13998 | 0.94452 | 0.25 | 0.246 | 2 | Heating
33.679 | 34.533 | 4251.13998 | 0.94856 | 0.246 | 0.246 | 2 | Heating
33.929 | 34.779 | 4254.13998 | 0.95392 | 0.25 | 0.246 | 2 | Heating
34.179 | 35.02 | 4257.13998 | 0.959 | 0.25 | 0.241 | 2 | Heating
34.429 | 35.275 | 4260.13998 | 0.96464 | 0.25 | 0.255 | 2 | Heating
34.679 | 35.52 | 4263.13998 | 0.96892 | 0.25 | 0.245 | 2 | Heating
34.929 | 35.762 | 4266.13998 | 0.97396 | 0.25 | 0.242 | 2 | Heating
35.179 | 36.012 | 4269.13998 | 0.9796 | 0.25 | 0.25 | 2 | Heating
35.429 | 36.262 | 4272.13998 | 0.98608 | 0.25 | 0.25 | 2 | Heating
35.679 | 36.508 | 4275.13998 | 0.98992 | 0.25 | 0.246 | 2 | Heating
35.929 | 36.754 | 4278.13998 | 0.99552 | 0.25 | 0.246 | 2 | Heating
36.175 | 37.004 | 4281.13998 | 1.00064 | 0.246 | 0.25 | 2 | Heating
36.425 | 37.25 | 4284.13998 | 1.00604 | 0.25 | 0.246 | 2 | Heating
36.675 | 37.491 | 4287.13998 | 1.01096 | 0.25 | 0.241 | 2 | Heating
36.925 | 37.745 | 4290.13998 | 1.01684 | 0.25 | 0.254 | 2 | Heating
37.175 | 37.995 | 4293.13998 | 1.02248 | 0.25 | 0.25 | 2 | Heating
37.425 | 38.237 | 4296.13998 | 1.02688 | 0.25 | 0.242 | 2 | Heating
37.675 | 38.487 | 4299.13998 | 1.0314 | 0.25 | 0.25 | 2 | Heating
37.925 | 38.729 | 4302.13998 | 1.03764 | 0.25 | 0.242 | 2 | Heating
38.175 | 38.979 | 4305.13998 | 1.04344 | 0.25 | 0.25 | 2 | Heating
38.425 | 39.225 | 4308.13998 | 1.04808 | 0.25 | 0.246 | 2 | Heating
38.67 | 39.475 | 4311.13998 | 1.05372 | 0.245 | 0.25 | 2 | Heating
38.92 | 39.72 | 4314.13998 | 1.05932 | 0.25 | 0.245 | 2 | Heating
39.17 | 39.966 | 4317.13998 | 1.06488 | 0.25 | 0.246 | 2 | Heating
39.42 | 40.22 | 4320.13998 | 1.06868 | 0.25 | 0.254 | 2 | Heating
39.67 | 40.462 | 4323.13998 | 1.07556 | 0.25 | 0.242 | 2 | Heating
39.92 | 40.708 | 4326.13998 | 1.07984 | 0.25 | 0.246 | 2 | Heating
40.17 | 40.962 | 4329.13998 | 1.0852 | 0.25 | 0.254 | 2 | Heating
40.42 | 41.2 | 4332.13998 | 1.09064 | 0.25 | 0.238 | 2 | Heating
40.67 | 41.45 | 4335.13998 | 1.09452 | 0.25 | 0.25 | 2 | Heating
40.92 | 41.704 | 4338.13998 | 1.10072 | 0.25 | 0.254 | 2 | Heating
41.17 | 41.945 | 4341.13998 | 1.10696 | 0.25 | 0.241 | 2 | Heating
41.416 | 42.191 | 4344.13998 | 1.11188 | 0.246 | 0.246 | 2 | Heating
41.666 | 42.445 | 4347.13998 | 1.11632 | 0.25 | 0.254 | 2 | Heating
41.916 | 42.687 | 4350.13998 | 1.12232 | 0.25 | 0.242 | 2 | Heating
42.166 | 42.937 | 4353.13998 | 1.12772 | 0.25 | 0.25 | 2 | Heating
42.416 | 43.179 | 4356.13998 | 1.13268 | 0.25 | 0.242 | 2 | Heating
42.666 | 43.433 | 4359.13998 | 1.137 | 0.25 | 0.254 | 2 | Heating
42.916 | 43.675 | 4362.13998 | 1.14248 | 0.25 | 0.242 | 2 | Heating
43.166 | 43.929 | 4365.13998 | 1.1486 | 0.25 | 0.254 | 2 | Heating
43.416 | 44.17 | 4368.13998 | 1.153 | 0.25 | 0.241 | 2 | Heating
43.666 | 44.416 | 4371.13998 | 1.15816 | 0.25 | 0.246 | 2 | Heating
43.912 | 44.666 | 4374.13998 | 1.1624 | 0.246 | 0.25 | 2 | Heating
44.162 | 44.916 | 4377.13998 | 1.16836 | 0.25 | 0.25 | 2 | Heating
44.412 | 45.162 | 4380.13998 | 1.17348 | 0.25 | 0.246 | 2 | Heating
44.662 | 45.408 | 4383.13998 | 1.1796 | 0.25 | 0.246 | 2 | Heating
44.912 | 45.658 | 4386.13998 | 1.18536 | 0.25 | 0.25 | 2 | Heating
45.162 | 45.908 | 4389.13998 | 1.19188 | 0.25 | 0.25 | 2 | Heating
45.412 | 46.158 | 4392.13998 | 1.1974 | 0.25 | 0.25 | 2 | Heating
45.662 | 46.404 | 4395.13998 | 1.20244 | 0.25 | 0.246 | 2 | Heating
45.912 | 46.65 | 4398.13998 | 1.20732 | 0.25 | 0.246 | 2 | Heating
46.162 | 46.9 | 4401.13998 | 1.21352 | 0.25 | 0.25 | 2 | Heating
46.408 | 47.145 | 4404.13998 | 1.2186 | 0.246 | 0.245 | 2 | Heating
46.658 | 47.391 | 4407.13998 | 1.22312 | 0.25 | 0.246 | 2 | Heating
46.908 | 47.641 | 4410.13998 | 1.2292 | 0.25 | 0.25 | 2 | Heating
47.158 | 47.887 | 4413.13998 | 1.23528 | 0.25 | 0.246 | 2 | Heating
47.408 | 48.137 | 4416.13998 | 1.24076 | 0.25 | 0.25 | 2 | Heating
47.658 | 48.383 | 4419.13998 | 1.24536 | 0.25 | 0.246 | 2 | Heating
47.908 | 48.629 | 4422.13998 | 1.25032 | 0.25 | 0.246 | 2 | Heating
48.158 | 48.879 | 4425.13998 | 1.25648 | 0.25 | 0.25 | 2 | Heating
48.408 | 49.125 | 4428.13998 | 1.26228 | 0.25 | 0.246 | 2 | Heating
48.658 | 49.375 | 4431.13998 | 1.26736 | 0.25 | 0.25 | 2 | Heating
48.908 | 49.625 | 4434.13998 | 1.27256 | 0.25 | 0.25 | 2 | Heating
49.154 | 49.87 | 4437.13998 | 1.2788 | 0.246 | 0.245 | 2 | Heating
49.404 | 50.12 | 4440.13998 | 1.28376 | 0.25 | 0.25 | 2 | Heating
49.654 | 50.366 | 4443.13998 | 1.28868 | 0.25 | 0.246 | 2 | Heating
49.904 | 50.612 | 4446.13998 | 1.29488 | 0.25 | 0.246 | 2 | Heating
50.154 | 50.862 | 4449.13998 | 1.30052 | 0.25 | 0.25 | 2 | Heating
50.404 | 51.116 | 4452.13998 | 1.30516 | 0.25 | 0.254 | 2 | Heating
50.654 | 51.362 | 4455.13998 | 1.31056 | 0.25 | 0.246 | 2 | Heating
50.904 | 51.608 | 4458.13998 | 1.31688 | 0.25 | 0.246 | 2 | Heating
51.154 | 51.862 | 4461.13998 | 1.3224 | 0.25 | 0.254 | 2 | Heating
51.404 | 52.104 | 4464.13998 | 1.32648 | 0.25 | 0.242 | 2 | Heating
51.65 | 52.354 | 4467.13998 | 1.33196 | 0.246 | 0.25 | 2 | Heating
51.9 | 52.604 | 4470.13998 | 1.33764 | 0.25 | 0.25 | 2 | Heating
52.15 | 52.85 | 4473.13998 | 1.34268 | 0.25 | 0.246 | 2 | Heating
52.4 | 53.095 | 4476.13998 | 1.348 | 0.25 | 0.245 | 2 | Heating
52.65 | 53.345 | 4479.13998 | 1.3532 | 0.25 | 0.25 | 2 | Heating
52.9 | 53.595 | 4482.13998 | 1.35888 | 0.25 | 0.25 | 2 | Heating
53.15 | 53.837 | 4485.13998 | 1.36444 | 0.25 | 0.242 | 2 | Heating
53.4 | 54.087 | 4488.13998 | 1.36948 | 0.25 | 0.25 | 2 | Heating
53.65 | 54.333 | 4491.13998 | 1.37524 | 0.25 | 0.246 | 2 | Heating
53.9 | 54.587 | 4494.13998 | 1.38144 | 0.25 | 0.254 | 2 | Heating
54.145 | 54.837 | 4497.13998 | 1.3866 | 0.245 | 0.25 | 2 | Heating
54.395 | 55.079 | 4500.13998 | 1.39156 | 0.25 | 0.242 | 2 | Heating
54.645 | 55.325 | 4503.13998 | 1.39748 | 0.25 | 0.246 | 2 | Heating
54.895 | 55.583 | 4506.13998 | 1.4032 | 0.25 | 0.258 | 2 | Heating
55.145 | 55.825 | 4509.13998 | 1.4086 | 0.25 | 0.242 | 2 | Heating
55.395 | 56.075 | 4512.13998 | 1.41308 | 0.25 | 0.25 | 2 | Heating
55.645 | 56.325 | 4515.13998 | 1.41836 | 0.25 | 0.25 | 2 | Heating
55.895 | 56.575 | 4518.13998 | 1.42476 | 0.25 | 0.25 | 2 | Heating
56.145 | 56.82 | 4521.13998 | 1.43084 | 0.25 | 0.245 | 2 | Heating
56.395 | 57.07 | 4524.13998 | 1.43524 | 0.25 | 0.25 | 2 | Heating
56.641 | 57.32 | 4527.13998 | 1.44076 | 0.246 | 0.25 | 2 | Heating
56.891 | 57.566 | 4530.13998 | 1.44692 | 0.25 | 0.246 | 2 | Heating
57.141 | 57.812 | 4533.13998 | 1.45208 | 0.25 | 0.246 | 2 | Heating
57.391 | 58.07 | 4536.13998 | 1.45736 | 0.25 | 0.258 | 2 | Heating
57.641 | 58.312 | 4539.13998 | 1.4624 | 0.25 | 0.242 | 2 | Heating
57.891 | 58.562 | 4542.13998 | 1.46844 | 0.25 | 0.25 | 2 | Heating
58.141 | 58.812 | 4545.13998 | 1.474 | 0.25 | 0.25 | 2 | Heating
58.391 | 59.054 | 4548.13998 | 1.4794 | 0.25 | 0.242 | 2 | Heating
58.641 | 59.304 | 4551.13998 | 1.48452 | 0.25 | 0.25 | 2 | Heating
58.891 | 59.554 | 4554.13998 | 1.4894 | 0.25 | 0.25 | 2 | Heating
59.141 | 59.804 | 4557.13998 | 1.49592 | 0.25 | 0.25 | 2 | Heating
59.387 | 60.05 | 4560.13998 | 1.50164 | 0.246 | 0.246 | 2 | Heating | 1.50164 | 0
59.637 | 60.3 | 4563.13998 | 1.50608 | 0.25 | 0.25 | 2 | Heating | 1.511043 | -0.004963489
59.887 | 60.545 | 4566.13998 | 1.51244 | 0.25 | 0.245 | 2 | Heating | 1.52031 | -0.007869568
60.137 | 60.795 | 4569.13998 | 1.5182 | 0.25 | 0.25 | 2 | Heating | 1.529817 | -0.0116166
60.387 | 61.045 | 4572.13998 | 1.52348 | 0.25 | 0.25 | 2 | Heating | 1.539376 | -0.01589617
60.637 | 61.295 | 4575.13998 | 1.5278 | 0.25 | 0.25 | 2 | Heating | 1.548988 | -0.02118845
60.887 | 61.541 | 4578.13998 | 1.53364 | 0.25 | 0.246 | 2 | Heating
61.137 | 61.791 | 4581.13998 | 1.53884 | 0.25 | 0.25 | 2 | Heating
61.387 | 62.037 | 4584.13998 | 1.54428 | 0.25 | 0.246 | 2 | Heating
61.637 | 62.287 | 4587.13998 | 1.54972 | 0.25 | 0.25 | 2 | Heating
61.883 | 62.537 | 4590.13998 | 1.55572 | 0.246 | 0.25 | 2 | Heating
62.133 | 62.783 | 4593.13998 | 1.56112 | 0.25 | 0.246 | 2 | Heating
62.383 | 63.033 | 4596.13998 | 1.56732 | 0.25 | 0.25 | 2 | Heating
62.633 | 63.283 | 4599.13998 | 1.57292 | 0.25 | 0.25 | 2 | Heating
62.883 | 63.533 | 4602.13998 | 1.57796 | 0.25 | 0.25 | 2 | Heating
63.133 | 63.783 | 4605.13998 | 1.58356 | 0.25 | 0.25 | 2 | Heating
63.383 | 64.029 | 4608.13998 | 1.58892 | 0.25 | 0.246 | 2 | Heating
63.633 | 64.283 | 4611.13998 | 1.59492 | 0.25 | 0.254 | 2 | Heating
63.883 | 64.525 | 4614.13998 | 1.60036 | 0.25 | 0.242 | 2 | Heating
64.133 | 64.779 | 4617.13998 | 1.60548 | 0.25 | 0.254 | 2 | Heating
64.379 | 65.029 | 4620.13998 | 1.61144 | 0.246 | 0.25 | 2 | Heating
64.629 | 65.27 | 4623.13998 | 1.61808 | 0.25 | 0.241 | 2 | Heating
64.879 | 65.525 | 4626.13998 | 1.62276 | 0.25 | 0.255 | 2 | Heating
65.129 | 65.775 | 4629.13998 | 1.62832 | 0.25 | 0.25 | 2 | Heating
65.379 | 66.025 | 4632.13998 | 1.63488 | 0.25 | 0.25 | 2 | Heating
65.629 | 66.27 | 4635.13998 | 1.64088 | 0.25 | 0.245 | 2 | Heating
65.879 | 66.52 | 4638.13998 | 1.64516 | 0.25 | 0.25 | 2 | Heating
66.129 | 66.77 | 4641.13998 | 1.65112 | 0.25 | 0.25 | 2 | Heating
66.379 | 67.016 | 4644.13998 | 1.65668 | 0.25 | 0.246 | 2 | Heating
66.629 | 67.27 | 4647.13998 | 1.66304 | 0.25 | 0.254 | 2 | Heating
66.879 | 67.52 | 4650.13998 | 1.66828 | 0.25 | 0.25 | 2 | Heating
67.125 | 67.762 | 4653.13998 | 1.673 | 0.246 | 0.242 | 2 | Heating
67.375 | 68.02 | 4656.13998 | 1.67876 | 0.25 | 0.258 | 2 | Heating
67.625 | 68.266 | 4659.13998 | 1.6848 | 0.25 | 0.246 | 2 | Heating
67.875 | 68.512 | 4662.13998 | 1.69096 | 0.25 | 0.246 | 2 | Heating
68.125 | 68.762 | 4665.13998 | 1.6958 | 0.25 | 0.25 | 2 | Heating
68.375 | 69.012 | 4668.13998 | 1.7016 | 0.25 | 0.25 | 2 | Heating
68.625 | 69.254 | 4671.13998 | 1.70688 | 0.25 | 0.242 | 2 | Heating
68.875 | 69.508 | 4674.13998 | 1.71288 | 0.25 | 0.254 | 2 | Heating
69.125 | 69.758 | 4677.13998 | 1.71912 | 0.25 | 0.25 | 2 | Heating
69.375 | 70.004 | 4680.13998 | 1.72452 | 0.25 | 0.246 | 2 | Heating
69.62 | 70.258 | 4683.13998 | 1.73044 | 0.245 | 0.254 | 2 | Heating
69.87 | 70.508 | 4686.13998 | 1.73684 | 0.25 | 0.25 | 2 | Heating
70.12 | 70.75 | 4689.13998 | 1.74272 | 0.25 | 0.242 | 2 | Heating
70.37 | 71 | 4692.13998 | 1.74836 | 0.25 | 0.25 | 2 | Heating
70.62 | 71.254 | 4695.13998 | 1.7542 | 0.25 | 0.254 | 2 | Heating
70.87 | 71.5 | 4698.13998 | 1.76016 | 0.25 | 0.246 | 2 | Heating
71.12 | 71.745 | 4701.13998 | 1.76616 | 0.25 | 0.245 | 2 | Heating
71.37 | 72 | 4704.13998 | 1.77276 | 0.25 | 0.255 | 2 | Heating
71.62 | 72.25 | 4707.13998 | 1.77816 | 0.25 | 0.25 | 2 | Heating
71.87 | 72.491 | 4710.13998 | 1.78456 | 0.25 | 0.241 | 2 | Heating
72.116 | 72.741 | 4713.13998 | 1.79096 | 0.246 | 0.25 | 2 | Heating
72.366 | 72.991 | 4716.13998 | 1.79664 | 0.25 | 0.25 | 2 | Heating
72.616 | 73.241 | 4719.13998 | 1.80168 | 0.25 | 0.25 | 2 | Heating
72.866 | 73.5 | 4722.13998 | 1.80652 | 0.25 | 0.259 | 2 | Heating
73.116 | 73.741 | 4725.13998 | 1.81356 | 0.25 | 0.241 | 2 | Heating
73.366 | 73.987 | 4728.13998 | 1.82 | 0.25 | 0.246 | 2 | Heating
73.616 | 74.241 | 4731.13998 | 1.82604 | 0.25 | 0.254 | 2 | Heating
73.866 | 74.487 | 4734.13998 | 1.8296 | 0.25 | 0.246 | 2 | Heating
74.116 | 74.733 | 4737.13998 | 1.83592 | 0.25 | 0.246 | 2 | Heating
74.366 | 74.987 | 4740.13998 | 1.843 | 0.25 | 0.254 | 2 | Heating
74.612 | 75.237 | 4743.13998 | 1.84828 | 0.246 | 0.25 | 2 | Heating
74.862 | 75.487 | 4746.13998 | 1.85256 | 0.25 | 0.25 | 2 | Heating
75.112 | 75.733 | 4749.13998 | 1.85904 | 0.25 | 0.246 | 2 | Heating
75.362 | 75.983 | 4752.13998 | 1.86548 | 0.25 | 0.25 | 2 | Heating
75.612 | 76.233 | 4755.13998 | 1.87196 | 0.25 | 0.25 | 2 | Heating
75.862 | 76.483 | 4758.13998 | 1.87836 | 0.25 | 0.25 | 2 | Heating
76.112 | 76.729 | 4761.13998 | 1.88396 | 0.25 | 0.246 | 2 | Heating
76.362 | 76.983 | 4764.13998 | 1.89084 | 0.25 | 0.254 | 2 | Heating
76.612 | 77.229 | 4767.13998 | 1.89736 | 0.25 | 0.246 | 2 | Heating
76.862 | 77.483 | 4770.13998 | 1.904 | 0.25 | 0.254 | 2 | Heating
77.112 | 77.729 | 4773.13998 | 1.9096 | 0.25 | 0.246 | 2 | Heating
77.358 | 77.975 | 4776.13998 | 1.91524 | 0.246 | 0.246 | 2 | Heating
77.608 | 78.233 | 4779.13998 | 1.92156 | 0.25 | 0.258 | 2 | Heating
77.858 | 78.475 | 4782.13998 | 1.9284 | 0.25 | 0.242 | 2 | Heating
78.108 | 78.729 | 4785.13998 | 1.93492 | 0.25 | 0.254 | 2 | Heating
78.358 | 78.979 | 4788.13998 | 1.94048 | 0.25 | 0.25 | 2 | Heating
78.608 | 79.22 | 4791.13998 | 1.9464 | 0.25 | 0.241 | 2 | Heating
78.858 | 79.47 | 4794.13998 | 1.953 | 0.25 | 0.25 | 2 | Heating
79.108 | 79.725 | 4797.13998 | 1.95956 | 0.25 | 0.255 | 2 | Heating
79.358 | 79.97 | 4800.13998 | 1.9642 | 0.25 | 0.245 | 2 | Heating
79.608 | 80.22 | 4803.13998 | 1.9704 | 0.25 | 0.25 | 2 | Heating | 1.969792 | 0.0006078399
79.854 | 80.47 | 4806.13998 | 1.97708 | 0.246 | 0.25 | 2 | Heating | 1.976077 | 0.001003224
80.104 | 80.716 | 4809.13998 | 1.98328 | 0.25 | 0.246 | 2 | Heating | 1.982255 | 0.001024728
80.354 | 80.962 | 4812.13998 | 1.98852 | 0.25 | 0.246 | 2 | Heating | 1.988428 | 9.170026e-05
80.604 | 81.216 | 4815.13998 | 1.99536 | 0.25 | 0.254 | 2 | Heating | 1.994796 | 0.0005636056
80.854 | 81.462 | 4818.13998 | 2.00096 | 0.25 | 0.246 | 2 | Heating | 2.000958 | 1.529911e-06
81.104 | 81.712 | 4821.13998 | 2.0066 | 0.25 | 0.25 | 2 | Heating | 2.007215 | -0.0006153035
81.354 | 81.966 | 4824.13998 | 2.01316 | 0.25 | 0.254 | 2 | Heating | 2.013567 | -0.000406688
81.604 | 82.216 | 4827.13998 | 2.02024 | 0.25 | 0.25 | 2 | Heating | 2.019813 | 0.0004273641
81.854 | 82.462 | 4830.13998 | 2.02612 | 0.25 | 0.246 | 2 | Heating | 2.025953 | 0.000166541
82.104 | 82.708 | 4833.13998 | 2.03144 | 0.25 | 0.246 | 2 | Heating | 2.032089 | -0.000649187
82.35 | 82.966 | 4836.13998 | 2.03736 | 0.246 | 0.258 | 2 | Heating | 2.038519 | -0.001158802
82.6 | 83.212 | 4839.13998 | 2.04312 | 0.25 | 0.246 | 2 | Heating | 2.044644 | -0.001524256
82.85 | 83.458 | 4842.13998 | 2.05016 | 0.25 | 0.246 | 2 | Heating | 2.050765 | -0.0006047753
83.1 | 83.708 | 4845.13998 | 2.05632 | 0.25 | 0.25 | 2 | Heating | 2.05698 | -0.0006598136
83.35 | 83.962 | 4848.13998 | 2.06264 | 0.25 | 0.254 | 2 | Heating | 2.063289 | -0.0006491854
83.6 | 84.208 | 4851.13998 | 2.06864 | 0.25 | 0.246 | 2 | Heating | 2.069395 | -0.0007549843
83.85 | 84.462 | 4854.13998 | 2.07532 | 0.25 | 0.254 | 2 | Heating | 2.075694 | -0.0003743918
84.1 | 84.708 | 4857.13998 | 2.08104 | 0.25 | 0.246 | 2 | Heating | 2.081791 | -0.0007506488
84.35 | 84.958 | 4860.13998 | 2.08724 | 0.25 | 0.25 | 2 | Heating | 2.087981 | -0.0007413041
84.6 | 85.208 | 4863.13998 | 2.09348 | 0.25 | 0.25 | 2 | Heating | 2.094167 | -0.0006872484
84.85 | 85.454 | 4866.13998 | 2.09968 | 0.25 | 0.246 | 2 | Heating | 2.10025 | -0.0005696726
85.095 | 85.704 | 4869.13998 | 2.10536 | 0.245 | 0.25 | 2 | Heating | 2.106426 | -0.001066434
85.345 | 85.95 | 4872.13998 | 2.11284 | 0.25 | 0.246 | 2 | Heating | 2.1125 | 0.0003400716
85.595 | 86.195 | 4875.13998 | 2.1192 | 0.25 | 0.245 | 2 | Heating | 2.118544 | 0.0006555888
85.845 | 86.441 | 4878.13998 | 2.1254 | 0.25 | 0.246 | 2 | Heating | 2.124609 | 0.000790723
86.095 | 86.691 | 4881.13998 | 2.13012 | 0.25 | 0.25 | 2 | Heating | 2.130768 | -0.0006484103
86.345 | 86.941 | 4884.13998 | 2.13752 | 0.25 | 0.25 | 2 | Heating | 2.136923 | 0.0005967848
86.595 | 87.183 | 4887.13998 | 2.1444 | 0.25 | 0.242 | 2 | Heating | 2.142877 | 0.001523005
86.845 | 87.437 | 4890.13998 | 2.15 | 0.25 | 0.254 | 2 | Heating | 2.149122 | 0.0008782478
87.095 | 87.687 | 4893.13998 | 2.156 | 0.25 | 0.25 | 2 | Heating | 2.155264 | 0.000736031
87.345 | 87.933 | 4896.13998 | 2.16276 | 0.25 | 0.246 | 2 | Heating | 2.161304 | 0.0014561
87.591 | 88.183 | 4899.13998 | 2.16964 | 0.246 | 0.25 | 2 | Heating | 2.167438 | 0.002201981
87.841 | 88.429 | 4902.13998 | 2.17536 | 0.25 | 0.246 | 2 | Heating | 2.17347 | 0.001889912
88.091 | 88.679 | 4905.13998 | 2.182 | 0.25 | 0.25 | 2 | Heating | 2.179596 | 0.002403673
88.341 | 88.929 | 4908.13998 | 2.18876 | 0.25 | 0.25 | 2 | Heating | 2.185719 | 0.003041323
88.591 | 89.179 | 4911.13998 | 2.19488 | 0.25 | 0.25 | 2 | Heating | 2.191837 | 0.003042808
88.841 | 89.425 | 4914.13998 | 2.20132 | 0.25 | 0.246 | 2 | Heating | 2.197854 | 0.003465879
89.091 | 89.67 | 4917.13998 | 2.20704 | 0.25 | 0.245 | 2 | Heating | 2.203843 | 0.003196993
89.341 | 89.925 | 4920.13998 | 2.21384 | 0.25 | 0.255 | 2 | Heating | 2.210073 | 0.003767406
89.591 | 90.17 | 4923.13998 | 2.21992 | 0.25 | 0.245 | 2 | Heating | 2.216054 | 0.00386566
89.841 | 90.416 | 4926.13998 | 2.2268 | 0.25 | 0.246 | 2 | Heating | 2.222057 | 0.004742939
90.087 | 90.67 | 4929.13998 | 2.23376 | 0.246 | 0.254 | 2 | Heating | 2.228251 | 0.005508569
90.337 | 90.916 | 4932.13998 | 2.24076 | 0.25 | 0.246 | 2 | Heating | 2.234247 | 0.006512693
90.587 | 91.166 | 4935.13998 | 2.24696 | 0.25 | 0.25 | 2 | Heating | 2.240337 | 0.006622691
90.837 | 91.416 | 4938.13998 | 2.25384 | 0.25 | 0.25 | 2 | Heating | 2.246424 | 0.00741603
91.087 | 91.658 | 4941.13998 | 2.26048 | 0.25 | 0.242 | 2 | Heating | 2.252313 | 0.008167272
91.337 | 91.908 | 4944.13998 | 2.2678 | 0.25 | 0.25 | 2 | Heating | 2.258393 | 0.009407024
91.587 | 92.162 | 4947.13998 | 2.27332 | 0.25 | 0.254 | 2 | Heating | 2.264567 | 0.008752745
91.837 | 92.408 | 4950.13998 | 2.28052 | 0.25 | 0.246 | 2 | Heating | 2.270544 | 0.009976002
92.087 | 92.658 | 4953.13998 | 2.28836 | 0.25 | 0.25 | 2 | Heating | 2.276615 | 0.01174512
92.337 | 92.908 | 4956.13998 | 2.29452 | 0.25 | 0.25 | 2 | Heating | 2.282683 | 0.01183725
92.583 | 93.154 | 4959.13998 | 2.30056 | 0.246 | 0.246 | 2 | Heating | 2.288651 | 0.01190935
92.833 | 93.4 | 4962.13998 | 2.30668 | 0.25 | 0.246 | 2 | Heating | 2.294616 | 0.01206425
93.083 | 93.645 | 4965.13998 | 2.31356 | 0.25 | 0.245 | 2 | Heating | 2.300554 | 0.01300615
93.333 | 93.9 | 4968.13998 | 2.31936 | 0.25 | 0.255 | 2 | Heating | 2.306731 | 0.01262853
93.583 | 94.145 | 4971.13998 | 2.32588 | 0.25 | 0.245 | 2 | Heating | 2.312664 | 0.01321584
93.833 | 94.395 | 4974.13998 | 2.33244 | 0.25 | 0.25 | 2 | Heating | 2.318715 | 0.01372474
94.083 | 94.65 | 4977.13998 | 2.33836 | 0.25 | 0.255 | 2 | Heating | 2.324885 | 0.01347532
94.333 | 94.891 | 4980.13998 | 2.34456 | 0.25 | 0.241 | 2 | Heating | 2.330713 | 0.01384708
94.583 | 95.141 | 4983.13998 | 2.35156 | 0.25 | 0.25 | 2 | Heating | 2.336756 | 0.01480366
94.833 | 95.395 | 4986.13998 | 2.35872 | 0.25 | 0.254 | 2 | Heating | 2.342894 | 0.01582606
95.083 | 95.641 | 4989.13998 | 2.36536 | 0.25 | 0.246 | 2 | Heating | 2.348836 | 0.01652414
95.329 | 95.887 | 4992.13998 | 2.37116 | 0.246 | 0.246 | 2 | Heating | 2.354775 | 0.0163845
95.579 | 96.141 | 4995.13998 | 2.37856 | 0.25 | 0.254 | 2 | Heating | 2.360906 | 0.01765404
95.829 | 96.387 | 4998.13998 | 2.38548 | 0.25 | 0.246 | 2 | Heating | 2.366841 | 0.01863886
96.079 | 96.633 | 5001.13998 | 2.3918 | 0.25 | 0.246 | 2 | Heating | 2.372774 | 0.01902581
96.329 | 96.887 | 5004.13998 | 2.39856 | 0.25 | 0.254 | 2 | Heating | 2.378898 | 0.01966198
96.579 | 97.133 | 5007.13998 | 2.4052 | 0.25 | 0.246 | 2 | Heating | 2.384827 | 0.02037307
96.829 | 97.383 | 5010.13998 | 2.41188 | 0.25 | 0.25 | 2 | Heating | 2.39085 | 0.02102976
97.079 | 97.633 | 5013.13998 | 2.41872 | 0.25 | 0.25 | 2 | Heating | 2.396872 | 0.02184842
97.329 | 97.883 | 5016.13998 | 2.42504 | 0.25 | 0.25 | 2 | Heating | 2.402891 | 0.022149
97.579 | 98.125 | 5019.13998 | 2.43228 | 0.25 | 0.242 | 2 | Heating | 2.408716 | 0.02356396
97.825 | 98.375 | 5022.13998 | 2.43944 | 0.246 | 0.25 | 2 | Heating | 2.414732 | 0.02470814
98.075 | 98.625 | 5025.13998 | 2.44648 | 0.25 | 0.25 | 2 | Heating | 2.420746 | 0.02573407
98.325 | 98.875 | 5028.13998 | 2.45324 | 0.25 | 0.25 | 2 | Heating | 2.426758 | 0.02648169
98.575 | 99.12 | 5031.13998 | 2.46076 | 0.25 | 0.245 | 2 | Heating | 2.432649 | 0.02811114
98.825 | 99.37 | 5034.13998 | 2.46788 | 0.25 | 0.25 | 2 | Heating | 2.438658 | 0.02922195
99.075 | 99.616 | 5037.13998 | 2.47584 | 0.25 | 0.246 | 2 | Heating | 2.44457 | 0.03127041
99.325 | 99.87 | 5040.13998 | 2.48204 | 0.25 | 0.254 | 2 | Heating | 2.450672 | 0.03136811
99.575 | 100.12 | 5043.13998 | 2.48772 | 0.25 | 0.25 | 2 | Heating | 2.456677 | 0.03104334
99.825 | 100.366 | 5046.13998 | 2.4948 | 0.25 | 0.246 | 2 | Heating | 2.462584 | 0.03221599
100.075 | 100.612 | 5049.13998 | 2.50256 | 0.25 | 0.246 | 2 | Heating | 2.46849 | 0.0340699
100.32 | 100.866 | 5052.13998 | 2.50828 | 0.245 | 0.254 | 2 | Heating | 2.474587 | 0.03369301
100.57 | 101.112 | 5055.13998 | 2.51588 | 0.25 | 0.246 | 2 | Heating | 2.480491 | 0.03538934
100.82 | 101.362 | 5058.13998 | 2.52272 | 0.25 | 0.25 | 2 | Heating | 2.486489 | 0.0362308
101.07 | 101.612 | 5061.13998 | 2.52916 | 0.25 | 0.25 | 2 | Heating | 2.492487 | 0.03667336
101.32 | 101.862 | 5064.13998 | 2.53572 | 0.25 | 0.25 | 2 | Heating | 2.498483 | 0.03723695
101.57 | 102.104 | 5067.13998 | 2.54188 | 0.25 | 0.242 | 2 | Heating | 2.504287 | 0.03759336
101.82 | 102.362 | 5070.13998 | 2.54844 | 0.25 | 0.258 | 2 | Heating | 2.510473 | 0.03796701
102.07 | 102.608 | 5073.13998 | 2.5554 | 0.25 | 0.246 | 2 | Heating | 2.516371 | 0.03902927
102.32 | 102.858 | 5076.13998 | 2.56212 | 0.25 | 0.25 | 2 | Heating | 2.522364 | 0.03975643
102.57 | 103.108 | 5079.13998 | 2.56936 | 0.25 | 0.25 | 2 | Heating | 2.528356 | 0.04100435
102.82 | 103.358 | 5082.13998 | 2.57764 | 0.25 | 0.25 | 2 | Heating | 2.534347 | 0.04329298
103.066 | 103.604 | 5085.13998 | 2.58496 | 0.246 | 0.246 | 2 | Heating | 2.540242 | 0.0447181
103.316 | 103.858 | 5088.13998 | 2.59288 | 0.25 | 0.254 | 2 | Heating | 2.546328 | 0.04655213
103.566 | 104.104 | 5091.13998 | 2.59956 | 0.25 | 0.246 | 2 | Heating | 2.552222 | 0.04733837
103.816 | 104.354 | 5094.13998 | 2.60696 | 0.25 | 0.25 | 2 | Heating | 2.558211 | 0.04874925
104.066 | 104.6 | 5097.13998 | 2.61384 | 0.25 | 0.246 | 2 | Heating | 2.564104 | 0.04973638
104.316 | 104.85 | 5100.13998 | 2.62148 | 0.25 | 0.25 | 2 | Heating | 2.570092 | 0.05138806
104.566 | 105.1 | 5103.13998 | 2.629 | 0.25 | 0.25 | 2 | Heating | 2.57608 | 0.05292007
104.816 | 105.345 | 5106.13998 | 2.636 | 0.25 | 0.245 | 2 | Heating | 2.581948 | 0.05405209
105.066 | 105.595 | 5109.13998 | 2.64444 | 0.25 | 0.25 | 2 | Heating | 2.587935 | 0.05650456
105.316 | 105.841 | 5112.13998 | 2.65192 | 0.25 | 0.246 | 2 | Heating | 2.593827 | 0.05809299
105.562 | 106.087 | 5115.13998 | 2.65984 | 0.246 | 0.246 | 2 | Heating | 2.599718 | 0.06012151
105.812 | 106.341 | 5118.13998 | 2.66652 | 0.25 | 0.254 | 2 | Heating | 2.605802 | 0.06071849
106.062 | 106.591 | 5121.13998 | 2.67556 | 0.25 | 0.25 | 2 | Heating | 2.611789 | 0.06377125
106.312 | 106.833 | 5124.13998 | 2.68364 | 0.25 | 0.242 | 2 | Heating | 2.617584 | 0.06605554
106.562 | 107.087 | 5127.13998 | 2.69088 | 0.25 | 0.254 | 2 | Heating | 2.623668 | 0.06721233
106.812 | 107.337 | 5130.13998 | 2.69876 | 0.25 | 0.25 | 2 | Heating | 2.629655 | 0.06910474
107.062 | 107.579 | 5133.13998 | 2.70628 | 0.25 | 0.242 | 2 | Heating | 2.635451 | 0.07082853
107.312 | 107.829 | 5136.13998 | 2.71412 | 0.25 | 0.25 | 2 | Heating | 2.64144 | 0.07268043
107.562 | 108.079 | 5139.13998 | 2.72176 | 0.25 | 0.25 | 2 | Heating | 2.647428 | 0.074332
107.812 | 108.325 | 5142.13998 | 2.73044 | 0.25 | 0.246 | 2 | Heating | 2.653321 | 0.07711899
108.058 | 108.583 | 5145.13998 | 2.73808 | 0.246 | 0.258 | 2 | Heating | 2.659502 | 0.07857806
108.308 | 108.829 | 5148.13998 | 2.74444 | 0.25 | 0.246 | 2 | Heating | 2.665396 | 0.07904411
108.558 | 109.075 | 5151.13998 | 2.75376 | 0.25 | 0.246 | 2 | Heating | 2.67129 | 0.08246963
108.808 | 109.325 | 5154.13998 | 2.76192 | 0.25 | 0.25 | 2 | Heating | 2.677281 | 0.08463869
109.058 | 109.575 | 5157.13998 | 2.76964 | 0.25 | 0.25 | 2 | Heating | 2.683273 | 0.08636708
109.308 | 109.82 | 5160.13998 | 2.77776 | 0.25 | 0.245 | 2 | Heating | 2.689145 | 0.0886146
109.558 | 110.075 | 5163.13998 | 2.78628 | 0.25 | 0.255 | 2 | Heating | 2.695258 | 0.09102163
109.808 | 110.32 | 5166.13998 | 2.79344 | 0.25 | 0.245 | 2 | Heating | 2.701132 | 0.09230757
110.058 | 110.57 | 5169.13998 | 2.80268 | 0.25 | 0.25 | 2 | Heating | 2.707127 | 0.09555276
110.308 | 110.82 | 5172.13998 | 2.81076 | 0.25 | 0.25 | 2 | Heating | 2.713123 | 0.097637
110.554 | 111.07 | 5175.13998 | 2.8192 | 0.246 | 0.25 | 2 | Heating | 2.71912 | 0.1000802
110.804 | 111.316 | 5178.13998 | 2.82404 | 0.25 | 0.246 | 2 | Heating | 2.725022 | 0.0990184
111.054 | 111.57 | 5181.13998 | 2.83532 | 0.25 | 0.254 | 2 | Heating | 2.731116 | 0.1042035
111.304 | 111.82 | 5184.13998 | 2.84396 | 0.25 | 0.25 | 2 | Heating | 2.737117 | 0.1068434
111.554 | 112.066 | 5187.13998 | 2.85488 | 0.25 | 0.246 | 2 | Heating | 2.743022 | 0.1118582
111.804 | 112.312 | 5190.13998 | 2.8636 | 0.25 | 0.246 | 2 | Heating | 2.748928 | 0.1146717
112.054 | 112.566 | 5193.13998 | 2.87308 | 0.25 | 0.254 | 2 | Heating | 2.755028 | 0.1180517
112.304 | 112.812 | 5196.13998 | 2.88204 | 0.25 | 0.246 | 2 | Heating | 2.760937 | 0.1211025
112.554 | 113.058 | 5199.13998 | 2.89172 | 0.25 | 0.246 | 2 | Heating | 2.766848 | 0.124872
112.804 | 113.312 | 5202.13998 | 2.90068 | 0.25 | 0.254 | 2 | Heating | 2.772952 | 0.1277277
113.054 | 113.558 | 5205.13998 | 2.91084 | 0.25 | 0.246 | 2 | Heating | 2.778866 | 0.1319741
113.3 | 113.808 | 5208.13998 | 2.92028 | 0.246 | 0.25 | 2 | Heating | 2.784877 | 0.1354028
113.55 | 114.058 | 5211.13998 | 2.92944 | 0.25 | 0.25 | 2 | Heating | 2.79089 | 0.1385499
113.8 | 114.308 | 5214.13998 | 2.93988 | 0.25 | 0.25 | 2 | Heating | 2.796905 | 0.1429752
114.05 | 114.554 | 5217.13998 | 2.9498 | 0.25 | 0.246 | 2 | Heating | 2.802825 | 0.146975
114.3 | 114.804 | 5220.13998 | 2.96052 | 0.25 | 0.25 | 2 | Heating | 2.808843 | 0.1516768
114.55 | 115.054 | 5223.13998 | 2.9708 | 0.25 | 0.25 | 2 | Heating | 2.814863 | 0.1559367
114.8 | 115.304 | 5226.13998 | 2.98056 | 0.25 | 0.25 | 2 | Heating | 2.820885 | 0.1596746
115.05 | 115.545 | 5229.13998 | 2.98708 | 0.25 | 0.241 | 2 | Heating | 2.826692 | 0.1603875
115.3 | 115.8 | 5232.13998 | 3.00052 | 0.25 | 0.255 | 2 | Heating | 2.832839 | 0.167681
115.55 | 116.05 | 5235.13998 | 3.01352 | 0.25 | 0.25 | 2 | Heating | 2.838867 | 0.1746528
115.795 | 116.295 | 5238.13998 | 3.02268 | 0.245 | 0.245 | 2 | Heating | 2.844777 | 0.1779032
116.045 | 116.55 | 5241.13998 | 3.0368 | 0.25 | 0.255 | 2 | Heating | 2.85093 | 0.18587
116.295 | 116.791 | 5244.13998 | 3.04992 | 0.25 | 0.241 | 2 | Heating | 2.856747 | 0.1931726
116.545 | 117.041 | 5247.13998 | 3.06268 | 0.25 | 0.25 | 2 | Heating | 2.862784 | 0.1998956
116.795 | 117.295 | 5250.13998 | 3.07524 | 0.25 | 0.254 | 2 | Heating | 2.86892 | 0.2063195
117.045 | 117.541 | 5253.13998 | 3.07636 | 0.25 | 0.246 | 2 | Heating | 2.874866 | 0.2014944
117.295 | 117.787 | 5256.13998 | 3.0774 | 0.25 | 0.246 | 2 | Heating | 2.880813 | 0.1965869
117.545 | 118.041 | 5259.13998 | 3.10872 | 0.25 | 0.254 | 2 | Heating | 2.886957 | 0.2217633
117.795 | 118.291 | 5262.13998 | 3.1278 | 0.25 | 0.25 | 2 | Heating | 2.893006 | 0.2347939
118.045 | 118.541 | 5265.13998 | 3.1432 | 0.25 | 0.25 | 2 | Heating | 2.899058 | 0.2441418
118.291 | 118.791 | 5268.13998 | 3.15748 | 0.246 | 0.25 | 2 | Heating | 2.905113 | 0.2523671
118.541 | 119.037 | 5271.13998 | 3.17436 | 0.25 | 0.246 | 2 | Heating | 2.911073 | 0.2632865
118.791 | 119.283 | 5274.13998 | 3.19104 | 0.25 | 0.246 | 2 | Heating | 2.917037 | 0.2740032
119.041 | 119.533 | 5277.13998 | 3.20692 | 0.25 | 0.25 | 2 | Heating | 2.9231 | 0.2838201
119.291 | 119.783 | 5280.13998 | 3.22232 | 0.25 | 0.25 | 2 | Heating | 2.929166 | 0.2931541
119.541 | 120.029 | 5283.13998 | 3.24184 | 0.25 | 0.246 | 2 | Heating | 2.935138 | 0.3067022
119.791 | 120.275 | 5286.13998 | 3.2612 | 0.25 | 0.246 | 2 | Heating | 2.941113 | 0.3200874
120.041 | 120.529 | 5289.13998 | 3.2808 | 0.25 | 0.254 | 2 | Heating | 2.947285 | 0.3335152
120.291 | 120.783 | 5292.13998 | 3.30156 | 0.25 | 0.254 | 2 | Heating | 2.95346 | 0.3480997
120.541 | 121.029 | 5295.13998 | 3.32304 | 0.25 | 0.246 | 2 | Heating | 2.959444 | 0.3635955
120.791 | 121.279 | 5298.13998 | 3.34404 | 0.25 | 0.25 | 2 | Heating | 2.965529 | 0.3785109
121.037 | 121.525 | 5301.13998 | 3.3656 | 0.246 | 0.246 | 2 | Heating | 2.97152 | 0.3940803
121.287 | 121.775 | 5304.13998 | 3.39112 | 0.25 | 0.25 | 2 | Heating | 2.977611 | 0.4135091
121.537 | 122.025 | 5307.13998 | 3.41644 | 0.25 | 0.25 | 2 | Heating | 2.983706 | 0.4327344
121.787 | 122.27 | 5310.13998 | 3.44268 | 0.25 | 0.245 | 2 | Heating | 2.989682 | 0.4529982
122.037 | 122.52 | 5313.13998 | 3.46888 | 0.25 | 0.25 | 2 | Heating | 2.995783 | 0.4730966
122.287 | 122.775 | 5316.13998 | 3.49764 | 0.25 | 0.255 | 2 | Heating | 3.002011 | 0.4956292
122.537 | 123.02 | 5319.13998 | 3.5268 | 0.25 | 0.245 | 2 | Heating | 3.007997 | 0.5188025
122.787 | 123.266 | 5322.13998 | 3.5586 | 0.25 | 0.246 | 2 | Heating | 3.014012 | 0.5445878
123.037 | 123.52 | 5325.13998 | 3.59084 | 0.25 | 0.254 | 2 | Heating | 3.020226 | 0.5706137
123.287 | 123.766 | 5328.13998 | 3.62448 | 0.25 | 0.246 | 2 | Heating | 3.026248 | 0.5982316
123.533 | 124.016 | 5331.13998 | 3.6612 | 0.246 | 0.25 | 2 | Heating | 3.032372 | 0.6288277
123.783 | 124.266 | 5334.13998 | 3.69808 | 0.25 | 0.25 | 2 | Heating | 3.0385 | 0.6595799
124.033 | 124.512 | 5337.13998 | 3.73692 | 0.25 | 0.246 | 2 | Heating | 3.044534 | 0.6923863
124.283 | 124.762 | 5340.13998 | 3.77624 | 0.25 | 0.25 | 2 | Heating | 3.050669 | 0.7255706
124.533 | 125.008 | 5343.13998 | 3.81896 | 0.25 | 0.246 | 2 | Heating | 3.056711 | 0.7622491
124.783 | 125.262 | 5346.13998 | 3.8604 | 0.25 | 0.254 | 2 | Heating | 3.062953 | 0.7974469
125.033 | 125.512 | 5349.13998 | 3.90308 | 0.25 | 0.25 | 2 | Heating | 3.069101 | 0.8339788
125.283 | 125.754 | 5352.13998 | 3.95144 | 0.25 | 0.242 | 2 | Heating | 3.075057 | 0.8763834
125.533 | 126.008 | 5355.13998 | 3.99892 | 0.25 | 0.254 | 2 | Heating | 3.081312 | 0.9176084
125.783 | 126.258 | 5358.13998 | 4.04616 | 0.25 | 0.25 | 2 | Heating | 3.087473 | 0.9586874
126.029 | 126.508 | 5361.13998 | 4.09588 | 0.246 | 0.25 | 2 | Heating | 3.093638 | 1.002242
126.279 | 126.762 | 5364.13998 | 4.1542 | 0.25 | 0.254 | 2 | Heating | 3.099906 | 1.054294
126.529 | 127.008 | 5367.13998 | 4.208 | 0.25 | 0.246 | 2 | Heating | 3.105982 | 1.102018
126.779 | 127.254 | 5370.13998 | 4.2634 | 0.25 | 0.246 | 2 | Heating | 3.112062 | 1.151338
127.029 | 127.508 | 5373.13998 | 4.31692 | 0.25 | 0.254 | 2 | Heating | 3.118344 | 1.198576
127.279 | 127.754 | 5376.13998 | 4.37108 | 0.25 | 0.246 | 2 | Heating | 3.124433 | 1.246647
127.529 | 128.004 | 5379.13998 | 4.42716 | 0.25 | 0.25 | 2 | Heating | 3.130626 | 1.296534
127.779 | 128.254 | 5382.13998 | 4.48504 | 0.25 | 0.25 | 2 | Heating | 3.136824 | 1.348216
128.029 | 128.504 | 5385.13998 | 4.53872 | 0.25 | 0.25 | 2 | Heating | 3.143026 | 1.395694
128.279 | 128.754 | 5388.13998 | 4.59388 | 0.25 | 0.25 | 2 | Heating | 3.149234 | 1.444646
128.525 | 129 | 5391.13998 | 4.64664 | 0.246 | 0.246 | 2 | Heating | 3.155347 | 1.491293
128.775 | 129.254 | 5394.13998 | 4.6986 | 0.25 | 0.254 | 2 | Heating | 3.161664 | 1.536936
129.025 | 129.5 | 5397.13998 | 4.75092 | 0.25 | 0.246 | 2 | Heating | 3.167786 | 1.583134
129.275 | 129.754 | 5400.13998 | 4.79952 | 0.25 | 0.254 | 2 | Heating | 3.174114 | 1.625406
129.525 | 130 | 5403.13998 | 4.84072 | 0.25 | 0.246 | 2 | Heating | 3.180247 | 1.660473
129.775 | 130.245 | 5406.13998 | 4.8666 | 0.25 | 0.245 | 2 | Heating | 3.18636 | 1.68024
130.025 | 130.495 | 5409.13998 | 4.8812 | 0.25 | 0.25 | 2 | Heating | 3.192603 | 1.688597
130.275 | 130.745 | 5412.13998 | 4.87 | 0.25 | 0.25 | 2 | Heating | 3.198851 | 1.671149
130.525 | 130.995 | 5415.13998 | 4.7956 | 0.25 | 0.25 | 2 | Heating | 3.205105 | 1.590495
130.775 | 131.25 | 5418.13998 | 4.67616 | 0.25 | 0.255 | 2 | Heating | 3.211489 | 1.464671
131.025 | 131.5 | 5421.13998 | 4.5024 | 0.25 | 0.25 | 2 | Heating | 3.217754 | 1.284646
131.27 | 131.75 | 5424.13998 | 4.22012 | 0.245 | 0.25 | 2 | Heating | 3.224025 | 0.9960954
131.52 | 131.995 | 5427.13998 | 3.78432 | 0.25 | 0.245 | 2 | Heating | 3.230175 | 0.5541449
131.77 | 132.25 | 5430.13998 | 3.42912 | 0.25 | 0.255 | 2 | Heating | 3.236582 | 0.1925376
132.02 | 132.5 | 5433.13998 | 3.2968 | 0.25 | 0.25 | 2 | Heating | 3.24287 | 0.05393018
132.27 | 132.741 | 5436.13998 | 3.26348 | 0.25 | 0.241 | 2 | Heating | 3.248936 | 0.0145436
132.52 | 133 | 5439.13998 | 3.25612 | 0.25 | 0.259 | 2 | Heating | 3.255462 | 0.0006578696
132.77 | 133.245 | 5442.13998 | 3.25856 | 0.25 | 0.245 | 2 | Heating | 3.261641 | -0.003080941
133.02 | 133.495 | 5445.13998 | 3.26364 | 0.25 | 0.25 | 2 | Heating | 3.267952 | -0.00431174
133.27 | 133.741 | 5448.13998 | 3.26956 | 0.25 | 0.246 | 2 | Heating | 3.274167 | -0.004607426
133.52 | 133.991 | 5451.13998 | 3.27568 | 0.25 | 0.25 | 2 | Heating | 3.28049 | -0.00481019
133.766 | 134.241 | 5454.13998 | 3.282 | 0.246 | 0.25 | 2 | Heating | 3.286819 | -0.004819068
134.016 | 134.495 | 5457.13998 | 3.28824 | 0.25 | 0.254 | 2 | Heating | 3.293256 | -0.005015525
134.266 | 134.745 | 5460.13998 | 3.29536 | 0.25 | 0.25 | 2 | Heating | 3.299597 | -0.004236895
134.516 | 134.991 | 5463.13998 | 3.30132 | 0.25 | 0.246 | 2 | Heating | 3.305843 | -0.004522932
134.766 | 135.241 | 5466.13998 | 3.30788 | 0.25 | 0.25 | 2 | Heating | 3.312197 | -0.004316815
135.016 | 135.491 | 5469.13998 | 3.31396 | 0.25 | 0.25 | 2 | Heating | 3.318557 | -0.004597087
135.266 | 135.737 | 5472.13998 | 3.321 | 0.25 | 0.246 | 2 | Heating | 3.324822 | -0.003821885
135.516 | 135.991 | 5475.13998 | 3.32748 | 0.25 | 0.254 | 2 | Heating | 3.331297 | -0.00381702
135.766 | 136.237 | 5478.13998 | 3.33396 | 0.25 | 0.246 | 2 | Heating | 3.337575 | -0.003614662
136.016 | 136.491 | 5481.13998 | 3.34096 | 0.25 | 0.254 | 2 | Heating | 3.344063 | -0.003103172
136.262 | 136.737 | 5484.13998 | 3.34788 | 0.246 | 0.246 | 2 | Heating | 3.350354 | -0.002473877
136.512 | 136.991 | 5487.13998 | 3.35508 | 0.25 | 0.254 | 2 | Heating | 3.356856 | -0.001775985
136.762 | 137.241 | 5490.13998 | 3.36032 | 0.25 | 0.25 | 2 | Heating | 3.363263 | -0.002942527
137.012 | 137.491 | 5493.13998 | 3.36772 | 0.25 | 0.25 | 2 | Heating | 3.369676 | -0.0019559
137.262 | 137.745 | 5496.13998 | 3.3734 | 0.25 | 0.254 | 2 | Heating | 3.376199 | -0.00279894
137.512 | 137.991 | 5499.13998 | 3.37892 | 0.25 | 0.246 | 2 | Heating | 3.382523 | -0.00360336
137.762 | 138.237 | 5502.13998 | 3.385 | 0.25 | 0.246 | 2 | Heating | 3.388855 | -0.003854554
138.012 | 138.487 | 5505.13998 | 3.39264 | 0.25 | 0.25 | 2 | Heating | 3.395296 | -0.002655689
138.262 | 138.741 | 5508.13998 | 3.40128 | 0.25 | 0.254 | 2 | Heating | 3.401847 | -0.00056716
138.512 | 138.987 | 5511.13998 | 3.40716 | 0.25 | 0.246 | 2 | Heating | 3.408199 | -0.001039332
138.762 | 139.237 | 5514.13998 | 3.41428 | 0.25 | 0.25 | 2 | Heating | 3.414662 | -0.0003819502
139.008 | 139.487 | 5517.13998 | 3.42064 | 0.246 | 0.25 | 2 | Heating | 3.421132 | -0.0004918398
139.258 | 139.737 | 5520.13998 | 3.4276 | 0.25 | 0.25 | 2 | Heating | 3.427609 | -9.05604e-06
139.508 | 139.983 | 5523.13998 | 3.43424 | 0.25 | 0.246 | 2 | Heating | 3.43399 | 0.0002501579
139.758 | 140.237 | 5526.13998 | 3.44084 | 0.25 | 0.254 | 2 | Heating | 3.440586 | 0.0002543109
140.008 | 140.483 | 5529.13998 | 3.44748 | 0.25 | 0.246 | 2 | Heating | 3.446981 | 0.0004988353
140.258 | 140.733 | 5532.13998 | 3.45456 | 0.25 | 0.25 | 2 | Heating | 3.453488 | 0.001071882
140.508 | 140.979 | 5535.13998 | 3.46016 | 0.25 | 0.246 | 2 | Heating | 3.459898 | 0.0002616198
140.758 | 141.229 | 5538.13998 | 3.46792 | 0.25 | 0.25 | 2 | Heating | 3.46642 | 0.001499531
141.008 | 141.475 | 5541.13998 | 3.47356 | 0.25 | 0.246 | 2 | Heating | 3.472846 | 0.0007142683
141.258 | 141.729 | 5544.13998 | 3.47896 | 0.25 | 0.254 | 2 | Heating | 3.479488 | -0.000527836
141.504 | 141.975 | 5547.13998 | 3.48516 | 0.246 | 0.246 | 2 | Heating | 3.485928 | -0.0007684361
141.754 | 142.225 | 5550.13998 | 3.4928 | 0.25 | 0.25 | 2 | Heating | 3.492482 | 0.0003184254
142.004 | 142.475 | 5553.13998 | 3.501 | 0.25 | 0.25 | 2 | Heating | 3.499043 | 0.001957356
142.254 | 142.72 | 5556.13998 | 3.50532 | 0.25 | 0.245 | 2 | Heating | 3.50548 | -0.00016024
142.504 | 142.966 | 5559.13998 | 3.51348 | 0.25 | 0.246 | 2 | Heating | 3.511952 | 0.001528119
142.754 | 143.22 | 5562.13998 | 3.51828 | 0.25 | 0.254 | 2 | Heating | 3.518642 | -0.0003622071
143.004 | 143.475 | 5565.13998 | 3.5254 | 0.25 | 0.255 | 2 | Heating | 3.525367 | 3.26637e-05
143.254 | 143.72 | 5568.13998 | 3.53188 | 0.25 | 0.245 | 2 | Heating | 3.531837 | 4.322295e-05
143.504 | 143.97 | 5571.13998 | 3.53796 | 0.25 | 0.25 | 2 | Heating | 3.538446 | -0.000486426
143.754 | 144.212 | 5574.13998 | 3.54312 | 0.25 | 0.242 | 2 | Heating | 3.544852 | -0.001732487
144 | 144.462 | 5577.13998 | 3.54944 | 0.246 | 0.25 | 2 | Heating | 3.551479 | -0.002038555
144.25 | 144.716 | 5580.13998 | 3.5556 | 0.25 | 0.254 | 2 | Heating | 3.558219 | -0.002619269
144.5 | 144.962 | 5583.13998 | 3.56428 | 0.25 | 0.246 | 2 | Heating | 3.564756 | -0.0004760209
144.75 | 145.208 | 5586.13998 | 3.57084 | 0.25 | 0.246 | 2 | Heating | 3.571301 | -0.0004610375
145 | 145.458 | 5589.13998 | 3.5772 | 0.25 | 0.25 | 2 | Heating | 3.577961 | -0.0007609983
145.25 | 145.712 | 5592.13998 | 3.5832 | 0.25 | 0.254 | 2 | Heating | 3.584736 | -0.001536372
145.5 | 145.958 | 5595.13998 | 3.59068 | 0.25 | 0.246 | 2 | Heating | 3.591307 | -0.0006269093
145.75 | 146.204 | 5598.13998 | 3.5972 | 0.25 | 0.246 | 2 | Heating | 3.597886 | -0.0006859237
146 | 146.458 | 5601.13998 | 3.60324 | 0.25 | 0.254 | 2 | Heating | 3.604688 | -0.001447841
146.25 | 146.708 | 5604.13998 | 3.61096 | 0.25 | 0.25 | 2 | Heating | 3.611392 | -0.0004315774
146.5 | 146.954 | 5607.13998 | 3.6178 | 0.25 | 0.246 | 2 | Heating | 3.617997 | -0.0001967615
146.745 | 147.204 | 5610.13998 | 3.62376 | 0.245 | 0.25 | 2 | Heating | 3.624718 | -0.0009582505
146.995 | 147.454 | 5613.13998 | 3.63124 | 0.25 | 0.25 | 2 | Heating | 3.631449 | -0.0002087698
147.245 | 147.7 | 5616.13998 | 3.63844 | 0.25 | 0.246 | 2 | Heating | 3.63808 | 0.0003595311
147.495 | 147.954 | 5619.13998 | 3.64424 | 0.25 | 0.254 | 2 | Heating | 3.644937 | -0.0006971196
147.745 | 148.195 | 5622.13998 | 3.65016 | 0.25 | 0.241 | 2 | Heating | 3.651452 | -0.001291614
147.995 | 148.45 | 5625.13998 | 3.65784 | 0.25 | 0.255 | 2 | Heating | 3.658354 | -0.0005139043
148.245 | 148.704 | 5628.13998 | 3.66476 | 0.25 | 0.254 | 2 | Heating | 3.665239 | -0.0004787505
148.495 | 148.945 | 5631.13998 | 3.6708 | 0.25 | 0.241 | 2 | Heating | 3.67178 | -0.0009801559
148.745 | 149.195 | 5634.13998 | 3.6764 | 0.25 | 0.25 | 2 | Heating | 3.678575 | -0.002175092
148.995 | 149.445 | 5637.13998 | 3.68468 | 0.25 | 0.25 | 2 | Heating | 3.685379 | -0.0006994976
149.241 | 149.691 | 5640.13998 | 3.691 | 0.246 | 0.246 | 2 | Heating | 3.692084 | -0.00108433
149.491 | 149.941 | 5643.13998 | 3.69876 | 0.25 | 0.25 | 2 | Heating | 3.698908 | -0.000147687
149.741 | 150.195 | 5646.13998 | 3.70588 | 0.25 | 0.254 | 2 | Heating
149.991 | 150.437 | 5649.13998 | 3.71208 | 0.25 | 0.242 | 2 | Heating
150.241 | 150.687 | 5652.13998 | 3.7186 | 0.25 | 0.25 | 2 | Heating
150.491 | 150.937 | 5655.13998 | 3.72116 | 0.25 | 0.25 | 2 | Heating
150.741 | 151.187 | 5658.13998 | 3.73096 | 0.25 | 0.25 | 2 | Heating
150.991 | 151.433 | 5661.13998 | 3.7382 | 0.25 | 0.246 | 2 | Heating
151.241 | 151.683 | 5664.13998 | 3.74644 | 0.25 | 0.25 | 2 | Heating
151.491 | 151.933 | 5667.13998 | 3.7528 | 0.25 | 0.25 | 2 | Heating
151.737 | 152.179 | 5670.13998 | 3.76048 | 0.246 | 0.246 | 2 | Heating
151.987 | 152.429 | 5673.13998 | 3.76704 | 0.25 | 0.25 | 2 | Heating
152.237 | 152.679 | 5676.13998 | 3.77324 | 0.25 | 0.25 | 2 | Heating
152.487 | 152.925 | 5679.13998 | 3.78072 | 0.25 | 0.246 | 2 | Heating
152.737 | 153.175 | 5682.13998 | 3.788 | 0.25 | 0.25 | 2 | Heating
152.987 | 153.425 | 5685.13998 | 3.795 | 0.25 | 0.25 | 2 | Heating
153.237 | 153.675 | 5688.13998 | 3.80172 | 0.25 | 0.25 | 2 | Heating
153.487 | 153.92 | 5691.13998 | 3.8094 | 0.25 | 0.245 | 2 | Heating
153.737 | 154.17 | 5694.13998 | 3.81424 | 0.25 | 0.25 | 2 | Heating
153.987 | 154.42 | 5697.13998 | 3.82164 | 0.25 | 0.25 | 2 | Heating
154.233 | 154.666 | 5700.13998 | 3.82856 | 0.246 | 0.246 | 2 | Heating
154.483 | 154.92 | 5703.13998 | 3.83736 | 0.25 | 0.254 | 2 | Heating
154.733 | 155.166 | 5706.13998 | 3.84272 | 0.25 | 0.246 | 2 | Heating
154.983 | 155.416 | 5709.13998 | 3.849 | 0.25 | 0.25 | 2 | Heating
155.233 | 155.666 | 5712.13998 | 3.85716 | 0.25 | 0.25 | 2 | Heating
155.483 | 155.916 | 5715.13998 | 3.86312 | 0.25 | 0.25 | 2 | Heating
155.733 | 156.166 | 5718.13998 | 3.8692 | 0.25 | 0.25 | 2 | Heating
155.983 | 156.412 | 5721.13998 | 3.87732 | 0.25 | 0.246 | 2 | Heating
156.233 | 156.662 | 5724.13998 | 3.88476 | 0.25 | 0.25 | 2 | Heating
156.483 | 156.908 | 5727.13998 | 3.89084 | 0.25 | 0.246 | 2 | Heating
156.733 | 157.158 | 5730.13998 | 3.89824 | 0.25 | 0.25 | 2 | Heating
156.979 | 157.412 | 5733.13998 | 3.90472 | 0.246 | 0.254 | 2 | Heating
157.229 | 157.662 | 5736.13998 | 3.912 | 0.25 | 0.25 | 2 | Heating
157.479 | 157.908 | 5739.13998 | 3.91784 | 0.25 | 0.246 | 2 | Heating
157.729 | 158.158 | 5742.13998 | 3.92452 | 0.25 | 0.25 | 2 | Heating
157.979 | 158.408 | 5745.13998 | 3.93016 | 0.25 | 0.25 | 2 | Heating
158.229 | 158.654 | 5748.13998 | 3.93968 | 0.25 | 0.246 | 2 | Heating
158.479 | 158.912 | 5751.13998 | 3.94404 | 0.25 | 0.258 | 2 | Heating
158.729 | 159.154 | 5754.13998 | 3.95364 | 0.25 | 0.242 | 2 | Heating
158.979 | 159.408 | 5757.13998 | 3.9598 | 0.25 | 0.254 | 2 | Heating
159.229 | 159.658 | 5760.13998 | 3.967 | 0.25 | 0.25 | 2 | Heating
159.475 | 159.904 | 5763.13998 | 3.97224 | 0.246 | 0.246 | 2 | Heating
159.725 | 160.154 | 5766.13998 | 3.97932 | 0.25 | 0.25 | 2 | Heating
159.975 | 160.404 | 5769.13998 | 3.9866 | 0.25 | 0.25 | 2 | Heating
160.225 | 160.65 | 5772.13998 | 3.99292 | 0.25 | 0.246 | 2 | Heating
160.475 | 160.9 | 5775.13998 | 3.99956 | 0.25 | 0.25 | 2 | Heating
160.725 | 161.15 | 5778.13998 | 4.00704 | 0.25 | 0.25 | 2 | Heating
160.975 | 161.408 | 5781.13998 | 4.0128 | 0.25 | 0.258 | 2 | Heating
161.225 | 161.65 | 5784.13998 | 4.02204 | 0.25 | 0.242 | 2 | Heating
161.475 | 161.895 | 5787.13998 | 4.02908 | 0.25 | 0.245 | 2 | Heating
161.725 | 162.145 | 5790.13998 | 4.03572 | 0.25 | 0.25 | 2 | Heating
161.97 | 162.395 | 5793.13998 | 4.0382 | 0.245 | 0.25 | 2 | Heating
162.22 | 162.641 | 5796.13998 | 4.04836 | 0.25 | 0.246 | 2 | Heating
162.47 | 162.891 | 5799.13998 | 4.05356 | 0.25 | 0.25 | 2 | Heating
162.72 | 163.145 | 5802.13998 | 4.06196 | 0.25 | 0.254 | 2 | Heating
162.97 | 163.391 | 5805.13998 | 4.07088 | 0.25 | 0.246 | 2 | Heating
163.22 | 163.645 | 5808.13998 | 4.07532 | 0.25 | 0.254 | 2 | Heating
163.47 | 163.891 | 5811.13998 | 4.08428 | 0.25 | 0.246 | 2 | Heating
163.72 | 164.145 | 5814.13998 | 4.0914 | 0.25 | 0.254 | 2 | Heating
163.97 | 164.395 | 5817.13998 | 4.09648 | 0.25 | 0.25 | 2 | Heating
164.22 | 164.637 | 5820.13998 | 4.10384 | 0.25 | 0.242 | 2 | Heating
164.47 | 164.891 | 5823.13998 | 4.11396 | 0.25 | 0.254 | 2 | Heating
164.716 | 165.141 | 5826.13998 | 4.11912 | 0.246 | 0.25 | 2 | Heating
164.966 | 165.391 | 5829.13998 | 4.12688 | 0.25 | 0.25 | 2 | Heating
165.216 | 165.641 | 5832.13998 | 4.1328 | 0.25 | 0.25 | 2 | Heating
165.466 | 165.891 | 5835.13998 | 4.14108 | 0.25 | 0.25 | 2 | Heating
165.716 | 166.141 | 5838.13998 | 4.14636 | 0.25 | 0.25 | 2 | Heating
165.966 | 166.387 | 5841.13998 | 4.15444 | 0.25 | 0.246 | 2 | Heating
166.216 | 166.637 | 5844.13998 | 4.16112 | 0.25 | 0.25 | 2 | Heating
166.466 | 166.887 | 5847.13998 | 4.16876 | 0.25 | 0.25 | 2 | Heating
166.716 | 167.137 | 5850.13998 | 4.17488 | 0.25 | 0.25 | 2 | Heating
166.966 | 167.383 | 5853.13998 | 4.18316 | 0.25 | 0.246 | 2 | Heating
167.212 | 167.637 | 5856.13998 | 4.19012 | 0.246 | 0.254 | 2 | Heating
167.462 | 167.887 | 5859.13998 | 4.19656 | 0.25 | 0.25 | 2 | Heating
167.712 | 168.133 | 5862.13998 | 4.20372 | 0.25 | 0.246 | 2 | Heating
167.962 | 168.383 | 5865.13998 | 4.2108 | 0.25 | 0.25 | 2 | Heating
168.212 | 168.637 | 5868.13998 | 4.21876 | 0.25 | 0.254 | 2 | Heating
168.462 | 168.887 | 5871.13998 | 4.22568 | 0.25 | 0.25 | 2 | Heating
168.712 | 169.137 | 5874.13998 | 4.23364 | 0.25 | 0.25 | 2 | Heating
168.962 | 169.379 | 5877.13998 | 4.2394 | 0.25 | 0.242 | 2 | Heating
169.212 | 169.629 | 5880.13998 | 4.24756 | 0.25 | 0.25 | 2 | Heating
169.462 | 169.883 | 5883.13998 | 4.25396 | 0.25 | 0.254 | 2 | Heating
169.708 | 170.129 | 5886.13998 | 4.2622 | 0.246 | 0.246 | 2 | Heating
169.958 | 170.379 | 5889.13998 | 4.26828 | 0.25 | 0.25 | 2 | Heating
170.208 | 170.633 | 5892.13998 | 4.27584 | 0.25 | 0.254 | 2 | Heating
170.458 | 170.875 | 5895.13998 | 4.28272 | 0.25 | 0.242 | 2 | Heating
170.708 | 171.125 | 5898.13998 | 4.2896 | 0.25 | 0.25 | 2 | Heating
170.958 | 171.379 | 5901.13998 | 4.29728 | 0.25 | 0.254 | 2 | Heating
171.208 | 171.625 | 5904.13998 | 4.30484 | 0.25 | 0.246 | 2 | Heating
171.458 | 171.875 | 5907.13998 | 4.31164 | 0.25 | 0.25 | 2 | Heating
171.708 | 172.125 | 5910.13998 | 4.3184 | 0.25 | 0.25 | 2 | Heating
171.958 | 172.37 | 5913.13998 | 4.32604 | 0.25 | 0.245 | 2 | Heating
172.204 | 172.616 | 5916.13998 | 4.33308 | 0.246 | 0.246 | 2 | Heating
172.454 | 172.866 | 5919.13998 | 4.34028 | 0.25 | 0.25 | 2 | Heating
172.704 | 173.125 | 5922.13998 | 4.34744 | 0.25 | 0.259 | 2 | Heating
172.954 | 173.37 | 5925.13998 | 4.35468 | 0.25 | 0.245 | 2 | Heating
173.204 | 173.62 | 5928.13998 | 4.36152 | 0.25 | 0.25 | 2 | Heating
173.454 | 173.87 | 5931.13998 | 4.3684 | 0.25 | 0.25 | 2 | Heating
173.704 | 174.12 | 5934.13998 | 4.37552 | 0.25 | 0.25 | 2 | Heating
173.954 | 174.366 | 5937.13998 | 4.38256 | 0.25 | 0.246 | 2 | Heating
174.204 | 174.62 | 5940.13998 | 4.3896 | 0.25 | 0.254 | 2 | Heating
174.454 | 174.87 | 5943.13998 | 4.397 | 0.25 | 0.25 | 2 | Heating
174.704 | 175.116 | 5946.13998 | 4.40452 | 0.25 | 0.246 | 2 | Heating
174.95 | 175.37 | 5949.13998 | 4.41156 | 0.246 | 0.254 | 2 | Heating
175.2 | 175.616 | 5952.13998 | 4.4188 | 0.25 | 0.246 | 2 | Heating
175.45 | 175.866 | 5955.13998 | 4.42576 | 0.25 | 0.25 | 2 | Heating
175.7 | 176.116 | 5958.13998 | 4.43296 | 0.25 | 0.25 | 2 | Heating
175.95 | 176.362 | 5961.13998 | 4.4392 | 0.25 | 0.246 | 2 | Heating
176.2 | 176.612 | 5964.13998 | 4.44708 | 0.25 | 0.25 | 2 | Heating
176.45 | 176.862 | 5967.13998 | 4.45448 | 0.25 | 0.25 | 2 | Heating
176.7 | 177.112 | 5970.13998 | 4.46148 | 0.25 | 0.25 | 2 | Heating
176.95 | 177.362 | 5973.13998 | 4.4694 | 0.25 | 0.25 | 2 | Heating
177.2 | 177.612 | 5976.13998 | 4.47612 | 0.25 | 0.25 | 2 | Heating
177.445 | 177.858 | 5979.13998 | 4.48388 | 0.245 | 0.246 | 2 | Heating
177.695 | 178.108 | 5982.13998 | 4.49044 | 0.25 | 0.25 | 2 | Heating
177.945 | 178.358 | 5985.13998 | 4.49856 | 0.25 | 0.25 | 2 | Heating
178.195 | 178.608 | 5988.13998 | 4.50672 | 0.25 | 0.25 | 2 | Heating
178.445 | 178.854 | 5991.13998 | 4.514 | 0.25 | 0.246 | 2 | Heating
178.695 | 179.104 | 5994.13998 | 4.521 | 0.25 | 0.25 | 2 | Heating
178.945 | 179.354 | 5997.13998 | 4.52868 | 0.25 | 0.25 | 2 | Heating
179.195 | 179.604 | 6000.13998 | 4.53564 | 0.25 | 0.25 | 2 | Heating
179.445 | 179.854 | 6003.13998 | 4.54304 | 0.25 | 0.25 | 2 | Heating
179.695 | 180.104 | 6006.13998 | 4.54992 | 0.25 | 0.25 | 2 | Heating
179.941 | 180.35 | 6009.13998 | 4.55728 | 0.246 | 0.246 | 2 | Heating
180.191 | 180.6 | 6012.13998 | 4.56468 | 0.25 | 0.25 | 2 | Heating
180.441 | 180.85 | 6015.13998 | 4.57208 | 0.25 | 0.25 | 2 | Heating
180.691 | 181.1 | 6018.13998 | 4.57992 | 0.25 | 0.25 | 2 | Heating
180.941 | 181.35 | 6021.13998 | 4.5868 | 0.25 | 0.25 | 2 | Heating
181.191 | 181.6 | 6024.13998 | 4.59452 | 0.25 | 0.25 | 2 | Heating
181.441 | 181.845 | 6027.13998 | 4.60084 | 0.25 | 0.245 | 2 | Heating
181.691 | 182.095 | 6030.13998 | 4.60852 | 0.25 | 0.25 | 2 | Heating
181.941 | 182.341 | 6033.13998 | 4.6152 | 0.25 | 0.246 | 2 | Heating
182.191 | 182.595 | 6036.13998 | 4.62272 | 0.25 | 0.254 | 2 | Heating
182.441 | 182.845 | 6039.13998 | 4.63008 | 0.25 | 0.25 | 2 | Heating
182.687 | 183.091 | 6042.13998 | 4.63684 | 0.246 | 0.246 | 2 | Heating
182.937 | 183.345 | 6045.13998 | 4.64472 | 0.25 | 0.254 | 2 | Heating
183.187 | 183.595 | 6048.13998 | 4.65192 | 0.25 | 0.25 | 2 | Heating
183.437 | 183.845 | 6051.13998 | 4.6592 | 0.25 | 0.25 | 2 | Heating
183.687 | 184.095 | 6054.13998 | 4.66664 | 0.25 | 0.25 | 2 | Heating
183.937 | 184.345 | 6057.13998 | 4.67408 | 0.25 | 0.25 | 2 | Heating
184.187 | 184.591 | 6060.13998 | 4.68048 | 0.25 | 0.246 | 2 | Heating
184.437 | 184.845 | 6063.13998 | 4.6886 | 0.25 | 0.254 | 2 | Heating
184.687 | 185.095 | 6066.13998 | 4.69476 | 0.25 | 0.25 | 2 | Heating
184.937 | 185.341 | 6069.13998 | 4.70216 | 0.25 | 0.246 | 2 | Heating
185.183 | 185.595 | 6072.13998 | 4.71024 | 0.246 | 0.254 | 2 | Heating
185.433 | 185.841 | 6075.13998 | 4.71772 | 0.25 | 0.246 | 2 | Heating
185.683 | 186.091 | 6078.13998 | 4.72448 | 0.25 | 0.25 | 2 | Heating
185.933 | 186.345 | 6081.13998 | 4.73236 | 0.25 | 0.254 | 2 | Heating
186.183 | 186.595 | 6084.13998 | 4.73984 | 0.25 | 0.25 | 2 | Heating
186.433 | 186.841 | 6087.13998 | 4.74716 | 0.25 | 0.246 | 2 | Heating
186.683 | 187.091 | 6090.13998 | 4.75432 | 0.25 | 0.25 | 2 | Heating
186.933 | 187.341 | 6093.13998 | 4.76156 | 0.25 | 0.25 | 2 | Heating
187.183 | 187.591 | 6096.13998 | 4.76924 | 0.25 | 0.25 | 2 | Heating
187.433 | 187.837 | 6099.13998 | 4.7768 | 0.25 | 0.246 | 2 | Heating
187.679 | 188.091 | 6102.13998 | 4.7842 | 0.246 | 0.254 | 2 | Heating
187.929 | 188.337 | 6105.13998 | 4.79164 | 0.25 | 0.246 | 2 | Heating
188.179 | 188.583 | 6108.13998 | 4.79872 | 0.25 | 0.246 | 2 | Heating
188.429 | 188.841 | 6111.13998 | 4.80616 | 0.25 | 0.258 | 2 | Heating
188.679 | 189.087 | 6114.13998 | 4.81372 | 0.25 | 0.246 | 2 | Heating
188.929 | 189.333 | 6117.13998 | 4.82128 | 0.25 | 0.246 | 2 | Heating
189.179 | 189.591 | 6120.13998 | 4.82912 | 0.25 | 0.258 | 2 | Heating
189.429 | 189.841 | 6123.13998 | 4.836 | 0.25 | 0.25 | 2 | Heating
189.679 | 190.087 | 6126.13998 | 4.84352 | 0.25 | 0.246 | 2 | Heating
189.929 | 190.337 | 6129.13998 | 4.85076 | 0.25 | 0.25 | 2 | Heating
190.175 | 190.583 | 6132.13998 | 4.85784 | 0.246 | 0.246 | 2 | Heating
190.425 | 190.829 | 6135.13998 | 4.86528 | 0.25 | 0.246 | 2 | Heating
190.675 | 191.083 | 6138.13998 | 4.8728 | 0.25 | 0.254 | 2 | Heating
190.925 | 191.333 | 6141.13998 | 4.87976 | 0.25 | 0.25 | 2 | Heating
191.175 | 191.583 | 6144.13998 | 4.88668 | 0.25 | 0.25 | 2 | Heating
191.425 | 191.833 | 6147.13998 | 4.89448 | 0.25 | 0.25 | 2 | Heating
191.675 | 192.083 | 6150.13998 | 4.90184 | 0.25 | 0.25 | 2 | Heating
191.925 | 192.333 | 6153.13998 | 4.90948 | 0.25 | 0.25 | 2 | Heating
192.175 | 192.583 | 6156.13998 | 4.91712 | 0.25 | 0.25 | 2 | Heating
192.425 | 192.833 | 6159.13998 | 4.9242 | 0.25 | 0.25 | 2 | Heating
192.675 | 193.083 | 6162.13998 | 4.93168 | 0.25 | 0.25 | 2 | Heating
192.92 | 193.329 | 6165.13998 | 4.939 | 0.245 | 0.246 | 2 | Heating
193.17 | 193.587 | 6168.13998 | 4.94664 | 0.25 | 0.258 | 2 | Heating
193.42 | 193.829 | 6171.13998 | 4.95432 | 0.25 | 0.242 | 2 | Heating
193.67 | 194.083 | 6174.13998 | 4.96232 | 0.25 | 0.254 | 2 | Heating
193.92 | 194.337 | 6177.13998 | 4.96924 | 0.25 | 0.254 | 2 | Heating
194.17 | 194.583 | 6180.13998 | 4.97536 | 0.25 | 0.246 | 2 | Heating
194.42 | 194.829 | 6183.13998 | 4.9834 | 0.25 | 0.246 | 2 | Heating
194.67 | 195.075 | 6186.13998 | 4.99004 | 0.25 | 0.246 | 2 | Heating
194.92 | 195.329 | 6189.13998 | 4.99812 | 0.25 | 0.254 | 2 | Heating
195.17 | 195.579 | 6192.13998 | 5.00524 | 0.25 | 0.25 | 2 | Heating
195.416 | 195.829 | 6195.13998 | 5.01344 | 0.246 | 0.25 | 2 | Heating
195.666 | 196.075 | 6198.13998 | 5.01964 | 0.25 | 0.246 | 2 | Heating
195.916 | 196.32 | 6201.13998 | 5.02772 | 0.25 | 0.245 | 2 | Heating
196.166 | 196.575 | 6204.13998 | 5.03588 | 0.25 | 0.255 | 2 | Heating
196.416 | 196.82 | 6207.13998 | 5.04308 | 0.25 | 0.245 | 2 | Heating
196.666 | 197.07 | 6210.13998 | 5.05112 | 0.25 | 0.25 | 2 | Heating
196.916 | 197.32 | 6213.13998 | 5.05836 | 0.25 | 0.25 | 2 | Heating
197.166 | 197.57 | 6216.13998 | 5.065 | 0.25 | 0.25 | 2 | Heating
197.416 | 197.816 | 6219.13998 | 5.0732 | 0.25 | 0.246 | 2 | Heating
197.666 | 198.066 | 6222.13998 | 5.08164 | 0.25 | 0.25 | 2 | Heating
197.912 | 198.316 | 6225.13998 | 5.08844 | 0.246 | 0.25 | 2 | Heating
198.162 | 198.562 | 6228.13998 | 5.0964 | 0.25 | 0.246 | 2 | Heating
198.412 | 198.812 | 6231.13998 | 5.10388 | 0.25 | 0.25 | 2 | Heating
198.662 | 199.066 | 6234.13998 | 5.1116 | 0.25 | 0.254 | 2 | Heating
198.912 | 199.312 | 6237.13998 | 5.11868 | 0.25 | 0.246 | 2 | Heating
199.162 | 199.558 | 6240.13998 | 5.12692 | 0.25 | 0.246 | 2 | Heating
199.412 | 199.812 | 6243.13998 | 5.13344 | 0.25 | 0.254 | 2 | Heating
199.662 | 200.058 | 6246.13998 | 5.1408 | 0.25 | 0.246 | 2 | Heating

## HDPE_2_cycle3
Tp / °C | T / °C | t / s | q / W g^-1 | dTp | dT | Cycle No | Heating/Cooling/Holding | q_bl / W g^-1 | q - q_bl / W g^-1
30.133 | 31.166 | 8295.13998 | 0.52552 | 0.021 | -0.221 | 3 | Heating
30.383 | 31.195 | 8298.13998 | 0.35508 | 0.25 | 0.029 | 3 | Heating
30.629 | 31.395 | 8301.13998 | 0.53892 | 0.246 | 0.2 | 3 | Heating
30.879 | 31.625 | 8304.13998 | 0.817 | 0.25 | 0.23 | 3 | Heating
31.129 | 31.866 | 8307.13998 | 0.9884 | 0.25 | 0.241 | 3 | Heating
31.379 | 32.112 | 8310.13998 | 1.05324 | 0.25 | 0.246 | 3 | Heating
31.629 | 32.354 | 8313.13998 | 1.06748 | 0.25 | 0.242 | 3 | Heating
31.879 | 32.608 | 8316.13998 | 1.06736 | 0.25 | 0.254 | 3 | Heating
32.129 | 32.85 | 8319.13998 | 1.0652 | 0.25 | 0.242 | 3 | Heating
32.379 | 33.091 | 8322.13998 | 1.06484 | 0.25 | 0.241 | 3 | Heating
32.629 | 33.345 | 8325.13998 | 1.0664 | 0.25 | 0.254 | 3 | Heating
32.879 | 33.595 | 8328.13998 | 1.06956 | 0.25 | 0.25 | 3 | Heating
33.125 | 33.841 | 8331.13998 | 1.0736 | 0.246 | 0.246 | 3 | Heating
33.375 | 34.083 | 8334.13998 | 1.07784 | 0.25 | 0.242 | 3 | Heating
33.625 | 34.333 | 8337.13998 | 1.082 | 0.25 | 0.25 | 3 | Heating
33.875 | 34.579 | 8340.13998 | 1.08736 | 0.25 | 0.246 | 3 | Heating
34.125 | 34.833 | 8343.13998 | 1.0928 | 0.25 | 0.254 | 3 | Heating
34.375 | 35.079 | 8346.13998 | 1.098 | 0.25 | 0.246 | 3 | Heating
34.625 | 35.316 | 8349.13998 | 1.10256 | 0.25 | 0.237 | 3 | Heating
34.875 | 35.566 | 8352.13998 | 1.10864 | 0.25 | 0.25 | 3 | Heating
35.125 | 35.816 | 8355.13998 | 1.11408 | 0.25 | 0.25 | 3 | Heating
35.375 | 36.062 | 8358.13998 | 1.11908 | 0.25 | 0.246 | 3 | Heating
35.62 | 36.308 | 8361.13998 | 1.12408 | 0.245 | 0.246 | 3 | Heating
35.87 | 36.562 | 8364.13998 | 1.12916 | 0.25 | 0.254 | 3 | Heating
36.12 | 36.804 | 8367.13998 | 1.13488 | 0.25 | 0.242 | 3 | Heating
36.37 | 37.054 | 8370.13998 | 1.1394 | 0.25 | 0.25 | 3 | Heating
36.62 | 37.304 | 8373.13998 | 1.14524 | 0.25 | 0.25 | 3 | Heating
36.87 | 37.55 | 8376.13998 | 1.15084 | 0.25 | 0.246 | 3 | Heating
37.12 | 37.795 | 8379.13998 | 1.15636 | 0.25 | 0.245 | 3 | Heating
37.37 | 38.045 | 8382.13998 | 1.16088 | 0.25 | 0.25 | 3 | Heating
37.62 | 38.291 | 8385.13998 | 1.16668 | 0.25 | 0.246 | 3 | Heating
37.87 | 38.533 | 8388.13998 | 1.1724 | 0.25 | 0.242 | 3 | Heating
38.116 | 38.787 | 8391.13998 | 1.17756 | 0.246 | 0.254 | 3 | Heating
38.366 | 39.037 | 8394.13998 | 1.18252 | 0.25 | 0.25 | 3 | Heating
38.616 | 39.283 | 8397.13998 | 1.18792 | 0.25 | 0.246 | 3 | Heating
38.866 | 39.533 | 8400.13998 | 1.19356 | 0.25 | 0.25 | 3 | Heating
39.116 | 39.775 | 8403.13998 | 1.199 | 0.25 | 0.242 | 3 | Heating
39.366 | 40.02 | 8406.13998 | 1.2038 | 0.25 | 0.245 | 3 | Heating
39.616 | 40.27 | 8409.13998 | 1.2092 | 0.25 | 0.25 | 3 | Heating
39.866 | 40.52 | 8412.13998 | 1.2146 | 0.25 | 0.25 | 3 | Heating
40.116 | 40.766 | 8415.13998 | 1.22016 | 0.25 | 0.246 | 3 | Heating
40.366 | 41.02 | 8418.13998 | 1.22496 | 0.25 | 0.254 | 3 | Heating
40.616 | 41.266 | 8421.13998 | 1.23028 | 0.25 | 0.246 | 3 | Heating
40.862 | 41.516 | 8424.13998 | 1.23544 | 0.246 | 0.25 | 3 | Heating
41.112 | 41.762 | 8427.13998 | 1.24124 | 0.25 | 0.246 | 3 | Heating
41.362 | 42.012 | 8430.13998 | 1.24628 | 0.25 | 0.25 | 3 | Heating
41.612 | 42.254 | 8433.13998 | 1.25172 | 0.25 | 0.242 | 3 | Heating
41.862 | 42.504 | 8436.13998 | 1.25744 | 0.25 | 0.25 | 3 | Heating
42.112 | 42.741 | 8439.13998 | 1.26292 | 0.25 | 0.237 | 3 | Heating
42.362 | 42.995 | 8442.13998 | 1.2678 | 0.25 | 0.254 | 3 | Heating
42.612 | 43.241 | 8445.13998 | 1.273 | 0.25 | 0.246 | 3 | Heating
42.862 | 43.495 | 8448.13998 | 1.27812 | 0.25 | 0.254 | 3 | Heating
43.112 | 43.741 | 8451.13998 | 1.28392 | 0.25 | 0.246 | 3 | Heating
43.358 | 43.987 | 8454.13998 | 1.28888 | 0.246 | 0.246 | 3 | Heating
43.608 | 44.237 | 8457.13998 | 1.29432 | 0.25 | 0.25 | 3 | Heating
43.858 | 44.483 | 8460.13998 | 1.30012 | 0.25 | 0.246 | 3 | Heating
44.108 | 44.733 | 8463.13998 | 1.30504 | 0.25 | 0.25 | 3 | Heating
44.358 | 44.979 | 8466.13998 | 1.31016 | 0.25 | 0.246 | 3 | Heating
44.608 | 45.237 | 8469.13998 | 1.31536 | 0.25 | 0.258 | 3 | Heating
44.858 | 45.475 | 8472.13998 | 1.32132 | 0.25 | 0.238 | 3 | Heating
45.108 | 45.729 | 8475.13998 | 1.32608 | 0.25 | 0.254 | 3 | Heating
45.358 | 45.979 | 8478.13998 | 1.331 | 0.25 | 0.25 | 3 | Heating
45.608 | 46.22 | 8481.13998 | 1.33704 | 0.25 | 0.241 | 3 | Heating
45.854 | 46.47 | 8484.13998 | 1.34208 | 0.246 | 0.25 | 3 | Heating
46.104 | 46.72 | 8487.13998 | 1.34604 | 0.25 | 0.25 | 3 | Heating
46.354 | 46.966 | 8490.13998 | 1.35176 | 0.25 | 0.246 | 3 | Heating
46.604 | 47.22 | 8493.13998 | 1.3572 | 0.25 | 0.254 | 3 | Heating
46.854 | 47.466 | 8496.13998 | 1.36244 | 0.25 | 0.246 | 3 | Heating
47.104 | 47.716 | 8499.13998 | 1.36808 | 0.25 | 0.25 | 3 | Heating
47.354 | 47.966 | 8502.13998 | 1.37216 | 0.25 | 0.25 | 3 | Heating
47.604 | 48.212 | 8505.13998 | 1.37812 | 0.25 | 0.246 | 3 | Heating
47.854 | 48.458 | 8508.13998 | 1.38356 | 0.25 | 0.246 | 3 | Heating
48.104 | 48.708 | 8511.13998 | 1.38876 | 0.25 | 0.25 | 3 | Heating
48.354 | 48.958 | 8514.13998 | 1.39348 | 0.25 | 0.25 | 3 | Heating
48.6 | 49.204 | 8517.13998 | 1.3988 | 0.246 | 0.246 | 3 | Heating
48.85 | 49.45 | 8520.13998 | 1.40468 | 0.25 | 0.246 | 3 | Heating
49.1 | 49.704 | 8523.13998 | 1.40972 | 0.25 | 0.254 | 3 | Heating
49.35 | 49.95 | 8526.13998 | 1.41472 | 0.25 | 0.246 | 3 | Heating
49.6 | 50.195 | 8529.13998 | 1.42012 | 0.25 | 0.245 | 3 | Heating
49.85 | 50.445 | 8532.13998 | 1.42568 | 0.25 | 0.25 | 3 | Heating
50.1 | 50.695 | 8535.13998 | 1.43076 | 0.25 | 0.25 | 3 | Heating
50.35 | 50.945 | 8538.13998 | 1.43588 | 0.25 | 0.25 | 3 | Heating
50.6 | 51.195 | 8541.13998 | 1.4408 | 0.25 | 0.25 | 3 | Heating
50.85 | 51.441 | 8544.13998 | 1.44636 | 0.25 | 0.246 | 3 | Heating
51.095 | 51.683 | 8547.13998 | 1.4524 | 0.245 | 0.242 | 3 | Heating
51.345 | 51.941 | 8550.13998 | 1.45696 | 0.25 | 0.258 | 3 | Heating
51.595 | 52.187 | 8553.13998 | 1.46284 | 0.25 | 0.246 | 3 | Heating
51.845 | 52.433 | 8556.13998 | 1.46812 | 0.25 | 0.246 | 3 | Heating
52.095 | 52.679 | 8559.13998 | 1.47312 | 0.25 | 0.246 | 3 | Heating
52.345 | 52.933 | 8562.13998 | 1.4784 | 0.25 | 0.254 | 3 | Heating
52.595 | 53.179 | 8565.13998 | 1.48332 | 0.25 | 0.246 | 3 | Heating
52.845 | 53.429 | 8568.13998 | 1.48932 | 0.25 | 0.25 | 3 | Heating
53.095 | 53.679 | 8571.13998 | 1.49528 | 0.25 | 0.25 | 3 | Heating
53.345 | 53.92 | 8574.13998 | 1.49916 | 0.25 | 0.241 | 3 | Heating
53.591 | 54.17 | 8577.13998 | 1.50492 | 0.246 | 0.25 | 3 | Heating
53.841 | 54.42 | 8580.13998 | 1.51028 | 0.25 | 0.25 | 3 | Heating
54.091 | 54.67 | 8583.13998 | 1.51564 | 0.25 | 0.25 | 3 | Heating
54.341 | 54.925 | 8586.13998 | 1.52068 | 0.25 | 0.255 | 3 | Heating
54.591 | 55.158 | 8589.13998 | 1.52588 | 0.25 | 0.233 | 3 | Heating
54.841 | 55.412 | 8592.13998 | 1.53168 | 0.25 | 0.254 | 3 | Heating
55.091 | 55.662 | 8595.13998 | 1.53752 | 0.25 | 0.25 | 3 | Heating
55.341 | 55.916 | 8598.13998 | 1.54208 | 0.25 | 0.254 | 3 | Heating
55.591 | 56.162 | 8601.13998 | 1.54792 | 0.25 | 0.246 | 3 | Heating
55.841 | 56.408 | 8604.13998 | 1.55308 | 0.25 | 0.246 | 3 | Heating
56.091 | 56.666 | 8607.13998 | 1.55828 | 0.25 | 0.258 | 3 | Heating
56.337 | 56.912 | 8610.13998 | 1.5638 | 0.246 | 0.246 | 3 | Heating
56.587 | 57.158 | 8613.13998 | 1.56816 | 0.25 | 0.246 | 3 | Heating
56.837 | 57.408 | 8616.13998 | 1.5744 | 0.25 | 0.25 | 3 | Heating
57.087 | 57.658 | 8619.13998 | 1.57996 | 0.25 | 0.25 | 3 | Heating
57.337 | 57.904 | 8622.13998 | 1.5848 | 0.25 | 0.246 | 3 | Heating
57.587 | 58.158 | 8625.13998 | 1.59024 | 0.25 | 0.254 | 3 | Heating
57.837 | 58.404 | 8628.13998 | 1.59592 | 0.25 | 0.246 | 3 | Heating
58.087 | 58.65 | 8631.13998 | 1.60172 | 0.25 | 0.246 | 3 | Heating
58.337 | 58.9 | 8634.13998 | 1.60672 | 0.25 | 0.25 | 3 | Heating
58.587 | 59.154 | 8637.13998 | 1.61212 | 0.25 | 0.254 | 3 | Heating
58.833 | 59.4 | 8640.13998 | 1.6174 | 0.246 | 0.246 | 3 | Heating
59.083 | 59.65 | 8643.13998 | 1.62316 | 0.25 | 0.25 | 3 | Heating
59.333 | 59.891 | 8646.13998 | 1.6288 | 0.25 | 0.241 | 3 | Heating
59.583 | 60.141 | 8649.13998 | 1.63348 | 0.25 | 0.25 | 3 | Heating | 1.63348 | 2.220446e-16
59.833 | 60.395 | 8652.13998 | 1.63888 | 0.25 | 0.254 | 3 | Heating | 1.643857 | -0.004977447
60.083 | 60.641 | 8655.13998 | 1.64504 | 0.25 | 0.246 | 3 | Heating | 1.653964 | -0.008923769
60.333 | 60.887 | 8658.13998 | 1.6496 | 0.25 | 0.246 | 3 | Heating | 1.664125 | -0.01452509
60.583 | 61.137 | 8661.13998 | 1.65476 | 0.25 | 0.25 | 3 | Heating | 1.674508 | -0.01974816
60.833 | 61.391 | 8664.13998 | 1.66 | 0.25 | 0.254 | 3 | Heating | 1.685116 | -0.02511589
61.083 | 61.637 | 8667.13998 | 1.66504 | 0.25 | 0.246 | 3 | Heating
61.329 | 61.887 | 8670.13998 | 1.67092 | 0.246 | 0.25 | 3 | Heating
61.579 | 62.137 | 8673.13998 | 1.67452 | 0.25 | 0.25 | 3 | Heating
61.829 | 62.387 | 8676.13998 | 1.68048 | 0.25 | 0.25 | 3 | Heating
62.079 | 62.629 | 8679.13998 | 1.68708 | 0.25 | 0.242 | 3 | Heating
62.329 | 62.883 | 8682.13998 | 1.69208 | 0.25 | 0.254 | 3 | Heating
62.579 | 63.129 | 8685.13998 | 1.69648 | 0.25 | 0.246 | 3 | Heating
62.829 | 63.379 | 8688.13998 | 1.7024 | 0.25 | 0.25 | 3 | Heating
63.079 | 63.629 | 8691.13998 | 1.70652 | 0.25 | 0.25 | 3 | Heating
63.329 | 63.879 | 8694.13998 | 1.71344 | 0.25 | 0.25 | 3 | Heating
63.579 | 64.129 | 8697.13998 | 1.71892 | 0.25 | 0.25 | 3 | Heating
63.825 | 64.379 | 8700.13998 | 1.72392 | 0.246 | 0.25 | 3 | Heating
64.075 | 64.625 | 8703.13998 | 1.72952 | 0.25 | 0.246 | 3 | Heating
64.325 | 64.875 | 8706.13998 | 1.7348 | 0.25 | 0.25 | 3 | Heating
64.575 | 65.125 | 8709.13998 | 1.73976 | 0.25 | 0.25 | 3 | Heating
64.825 | 65.375 | 8712.13998 | 1.74568 | 0.25 | 0.25 | 3 | Heating
65.075 | 65.62 | 8715.13998 | 1.75024 | 0.25 | 0.245 | 3 | Heating
65.325 | 65.87 | 8718.13998 | 1.75628 | 0.25 | 0.25 | 3 | Heating
65.575 | 66.12 | 8721.13998 | 1.7622 | 0.25 | 0.25 | 3 | Heating
65.825 | 66.37 | 8724.13998 | 1.76672 | 0.25 | 0.25 | 3 | Heating
66.075 | 66.616 | 8727.13998 | 1.773 | 0.25 | 0.246 | 3 | Heating
66.325 | 66.87 | 8730.13998 | 1.7784 | 0.25 | 0.254 | 3 | Heating
66.57 | 67.12 | 8733.13998 | 1.78376 | 0.245 | 0.25 | 3 | Heating
66.82 | 67.37 | 8736.13998 | 1.78864 | 0.25 | 0.25 | 3 | Heating
67.07 | 67.62 | 8739.13998 | 1.79296 | 0.25 | 0.25 | 3 | Heating
67.32 | 67.866 | 8742.13998 | 1.7984 | 0.25 | 0.246 | 3 | Heating
67.57 | 68.116 | 8745.13998 | 1.80496 | 0.25 | 0.25 | 3 | Heating
67.82 | 68.366 | 8748.13998 | 1.81072 | 0.25 | 0.25 | 3 | Heating
68.07 | 68.612 | 8751.13998 | 1.81576 | 0.25 | 0.246 | 3 | Heating
68.32 | 68.866 | 8754.13998 | 1.81944 | 0.25 | 0.254 | 3 | Heating
68.57 | 69.116 | 8757.13998 | 1.82508 | 0.25 | 0.25 | 3 | Heating
68.82 | 69.362 | 8760.13998 | 1.83204 | 0.25 | 0.246 | 3 | Heating
69.066 | 69.616 | 8763.13998 | 1.83692 | 0.246 | 0.254 | 3 | Heating
69.316 | 69.866 | 8766.13998 | 1.84192 | 0.25 | 0.25 | 3 | Heating
69.566 | 70.112 | 8769.13998 | 1.84792 | 0.25 | 0.246 | 3 | Heating
69.816 | 70.358 | 8772.13998 | 1.8536 | 0.25 | 0.246 | 3 | Heating
70.066 | 70.612 | 8775.13998 | 1.85872 | 0.25 | 0.254 | 3 | Heating
70.316 | 70.862 | 8778.13998 | 1.86288 | 0.25 | 0.25 | 3 | Heating
70.566 | 71.116 | 8781.13998 | 1.86812 | 0.25 | 0.254 | 3 | Heating
70.816 | 71.358 | 8784.13998 | 1.87476 | 0.25 | 0.242 | 3 | Heating
71.066 | 71.608 | 8787.13998 | 1.87968 | 0.25 | 0.25 | 3 | Heating
71.316 | 71.858 | 8790.13998 | 1.88548 | 0.25 | 0.25 | 3 | Heating
71.562 | 72.108 | 8793.13998 | 1.88996 | 0.246 | 0.25 | 3 | Heating
71.812 | 72.358 | 8796.13998 | 1.89604 | 0.25 | 0.25 | 3 | Heating
72.062 | 72.608 | 8799.13998 | 1.90348 | 0.25 | 0.25 | 3 | Heating
72.312 | 72.854 | 8802.13998 | 1.90784 | 0.25 | 0.246 | 3 | Heating
72.562 | 73.104 | 8805.13998 | 1.91156 | 0.25 | 0.25 | 3 | Heating
72.812 | 73.358 | 8808.13998 | 1.91788 | 0.25 | 0.254 | 3 | Heating
73.062 | 73.604 | 8811.13998 | 1.92464 | 0.25 | 0.246 | 3 | Heating
73.312 | 73.858 | 8814.13998 | 1.92864 | 0.25 | 0.254 | 3 | Heating
73.562 | 74.108 | 8817.13998 | 1.93476 | 0.25 | 0.25 | 3 | Heating
73.812 | 74.358 | 8820.13998 | 1.93916 | 0.25 | 0.25 | 3 | Heating
74.062 | 74.608 | 8823.13998 | 1.94424 | 0.25 | 0.25 | 3 | Heating
74.308 | 74.858 | 8826.13998 | 1.95112 | 0.246 | 0.25 | 3 | Heating
74.558 | 75.104 | 8829.13998 | 1.95696 | 0.25 | 0.246 | 3 | Heating
74.808 | 75.354 | 8832.13998 | 1.96124 | 0.25 | 0.25 | 3 | Heating
75.058 | 75.604 | 8835.13998 | 1.96616 | 0.25 | 0.25 | 3 | Heating
75.308 | 75.85 | 8838.13998 | 1.97288 | 0.25 | 0.246 | 3 | Heating
75.558 | 76.1 | 8841.13998 | 1.97912 | 0.25 | 0.25 | 3 | Heating
75.808 | 76.354 | 8844.13998 | 1.9822 | 0.25 | 0.254 | 3 | Heating
76.058 | 76.604 | 8847.13998 | 1.98824 | 0.25 | 0.25 | 3 | Heating
76.308 | 76.854 | 8850.13998 | 1.99544 | 0.25 | 0.25 | 3 | Heating
76.558 | 77.1 | 8853.13998 | 2.0006 | 0.25 | 0.246 | 3 | Heating
76.804 | 77.354 | 8856.13998 | 2.006 | 0.246 | 0.254 | 3 | Heating
77.054 | 77.6 | 8859.13998 | 2.01128 | 0.25 | 0.246 | 3 | Heating
77.304 | 77.854 | 8862.13998 | 2.01704 | 0.25 | 0.254 | 3 | Heating
77.554 | 78.1 | 8865.13998 | 2.02276 | 0.25 | 0.246 | 3 | Heating
77.804 | 78.354 | 8868.13998 | 2.02888 | 0.25 | 0.254 | 3 | Heating
78.054 | 78.6 | 8871.13998 | 2.03356 | 0.25 | 0.246 | 3 | Heating
78.304 | 78.85 | 8874.13998 | 2.03936 | 0.25 | 0.25 | 3 | Heating
78.554 | 79.1 | 8877.13998 | 2.04496 | 0.25 | 0.25 | 3 | Heating
78.804 | 79.35 | 8880.13998 | 2.05084 | 0.25 | 0.25 | 3 | Heating
79.054 | 79.6 | 8883.13998 | 2.05492 | 0.25 | 0.25 | 3 | Heating
79.3 | 79.85 | 8886.13998 | 2.05992 | 0.246 | 0.25 | 3 | Heating
79.55 | 80.104 | 8889.13998 | 2.06684 | 0.25 | 0.254 | 3 | Heating | 2.065628 | 0.001211575
79.8 | 80.35 | 8892.13998 | 2.072 | 0.25 | 0.246 | 3 | Heating | 2.071337 | 0.0006629558
80.05 | 80.595 | 8895.13998 | 2.07712 | 0.25 | 0.245 | 3 | Heating | 2.077012 | 0.0001082439
80.3 | 80.845 | 8898.13998 | 2.08324 | 0.25 | 0.25 | 3 | Heating | 2.082791 | 0.0004486239
80.55 | 81.1 | 8901.13998 | 2.08912 | 0.25 | 0.255 | 3 | Heating | 2.088675 | 0.000444644
80.8 | 81.35 | 8904.13998 | 2.09352 | 0.25 | 0.25 | 3 | Heating | 2.094433 | -0.0009130621
81.05 | 81.595 | 8907.13998 | 2.0998 | 0.25 | 0.245 | 3 | Heating | 2.100065 | -0.0002652479
81.3 | 81.85 | 8910.13998 | 2.10588 | 0.25 | 0.255 | 3 | Heating | 2.105917 | -3.653173e-05
81.55 | 82.1 | 8913.13998 | 2.10992 | 0.25 | 0.25 | 3 | Heating | 2.111643 | -0.001722513
81.795 | 82.345 | 8916.13998 | 2.11608 | 0.245 | 0.245 | 3 | Heating | 2.117244 | -0.001163926
82.045 | 82.6 | 8919.13998 | 2.12208 | 0.25 | 0.255 | 3 | Heating | 2.123064 | -0.0009835147
82.295 | 82.845 | 8922.13998 | 2.12804 | 0.25 | 0.245 | 3 | Heating | 2.128645 | -0.0006049465
82.545 | 83.095 | 8925.13998 | 2.13368 | 0.25 | 0.25 | 3 | Heating | 2.13433 | -0.0006503542
82.795 | 83.35 | 8928.13998 | 2.13964 | 0.25 | 0.255 | 3 | Heating | 2.140119 | -0.000479248
83.045 | 83.595 | 8931.13998 | 2.14456 | 0.25 | 0.245 | 3 | Heating | 2.145672 | -0.001111509
83.295 | 83.845 | 8934.13998 | 2.14984 | 0.25 | 0.25 | 3 | Heating | 2.151327 | -0.001487475
83.545 | 84.095 | 8937.13998 | 2.15468 | 0.25 | 0.25 | 3 | Heating | 2.156974 | -0.002293845
83.795 | 84.345 | 8940.13998 | 2.16136 | 0.25 | 0.25 | 3 | Heating | 2.162611 | -0.001250727
84.045 | 84.6 | 8943.13998 | 2.16648 | 0.25 | 0.255 | 3 | Heating | 2.168351 | -0.001870687
84.295 | 84.845 | 8946.13998 | 2.17216 | 0.25 | 0.245 | 3 | Heating | 2.173856 | -0.001696467
84.541 | 85.091 | 8949.13998 | 2.1774 | 0.246 | 0.246 | 3 | Heating | 2.179376 | -0.001975869
84.791 | 85.341 | 8952.13998 | 2.18316 | 0.25 | 0.25 | 3 | Heating | 2.184976 | -0.001816038
85.041 | 85.591 | 8955.13998 | 2.18992 | 0.25 | 0.25 | 3 | Heating | 2.190567 | -0.0006472629
85.291 | 85.841 | 8958.13998 | 2.19508 | 0.25 | 0.25 | 3 | Heating | 2.19615 | -0.001069653
85.541 | 86.091 | 8961.13998 | 2.20052 | 0.25 | 0.25 | 3 | Heating | 2.201723 | -0.001203318
85.791 | 86.337 | 8964.13998 | 2.20472 | 0.25 | 0.246 | 3 | Heating | 2.207199 | -0.002479392
86.041 | 86.591 | 8967.13998 | 2.21264 | 0.25 | 0.254 | 3 | Heating | 2.212845 | -0.0002049056
86.291 | 86.833 | 8970.13998 | 2.21924 | 0.25 | 0.242 | 3 | Heating | 2.218216 | 0.001024364
86.541 | 87.079 | 8973.13998 | 2.2256 | 0.25 | 0.246 | 3 | Heating | 2.223667 | 0.001932826
86.791 | 87.329 | 8976.13998 | 2.23084 | 0.25 | 0.25 | 3 | Heating | 2.229199 | 0.001640765
87.037 | 87.579 | 8979.13998 | 2.23648 | 0.246 | 0.25 | 3 | Heating | 2.234723 | 0.001756781
87.287 | 87.825 | 8982.13998 | 2.24288 | 0.25 | 0.246 | 3 | Heating | 2.240151 | 0.002728958
87.537 | 88.079 | 8985.13998 | 2.24892 | 0.25 | 0.254 | 3 | Heating | 2.245747 | 0.003172606
87.787 | 88.325 | 8988.13998 | 2.25544 | 0.25 | 0.246 | 3 | Heating | 2.25116 | 0.004280145
88.037 | 88.57 | 8991.13998 | 2.26124 | 0.25 | 0.245 | 3 | Heating | 2.256543 | 0.00469704
88.287 | 88.825 | 8994.13998 | 2.26764 | 0.25 | 0.255 | 3 | Heating | 2.262138 | 0.005501902
88.537 | 89.066 | 8997.13998 | 2.27372 | 0.25 | 0.241 | 3 | Heating | 2.267419 | 0.00630105
88.787 | 89.316 | 9000.13998 | 2.28032 | 0.25 | 0.25 | 3 | Heating | 2.27289 | 0.007430174
89.037 | 89.566 | 9003.13998 | 2.286 | 0.25 | 0.25 | 3 | Heating | 2.278353 | 0.007646509
89.287 | 89.816 | 9006.13998 | 2.29328 | 0.25 | 0.25 | 3 | Heating | 2.28381 | 0.009469945
89.533 | 90.062 | 9009.13998 | 2.29848 | 0.246 | 0.246 | 3 | Heating | 2.289172 | 0.009307512
89.783 | 90.312 | 9012.13998 | 2.30484 | 0.25 | 0.25 | 3 | Heating | 2.294615 | 0.01022471
90.033 | 90.562 | 9015.13998 | 2.3104 | 0.25 | 0.25 | 3 | Heating | 2.300051 | 0.01034869
90.283 | 90.812 | 9018.13998 | 2.31752 | 0.25 | 0.25 | 3 | Heating | 2.305481 | 0.01203934
90.533 | 91.062 | 9021.13998 | 2.32336 | 0.25 | 0.25 | 3 | Heating | 2.310903 | 0.01245654
90.783 | 91.304 | 9024.13998 | 2.32924 | 0.25 | 0.242 | 3 | Heating | 2.316147 | 0.01309342
91.033 | 91.554 | 9027.13998 | 2.33496 | 0.25 | 0.25 | 3 | Heating | 2.321557 | 0.01340322
91.283 | 91.804 | 9030.13998 | 2.34016 | 0.25 | 0.25 | 3 | Heating | 2.326961 | 0.01319924
91.533 | 92.054 | 9033.13998 | 2.34692 | 0.25 | 0.25 | 3 | Heating | 2.332359 | 0.0145614
91.783 | 92.304 | 9036.13998 | 2.35272 | 0.25 | 0.25 | 3 | Heating | 2.33775 | 0.01496957
92.033 | 92.55 | 9039.13998 | 2.36004 | 0.25 | 0.246 | 3 | Heating | 2.34305 | 0.01698977
92.279 | 92.804 | 9042.13998 | 2.36648 | 0.246 | 0.254 | 3 | Heating | 2.348516 | 0.01796352
92.529 | 93.05 | 9045.13998 | 2.37308 | 0.25 | 0.246 | 3 | Heating | 2.353805 | 0.01927503
92.779 | 93.295 | 9048.13998 | 2.37656 | 0.25 | 0.245 | 3 | Heating | 2.359067 | 0.01749342
93.029 | 93.55 | 9051.13998 | 2.38404 | 0.25 | 0.255 | 3 | Heating | 2.364537 | 0.01950262
93.279 | 93.8 | 9054.13998 | 2.38996 | 0.25 | 0.25 | 3 | Heating | 2.369895 | 0.02006452
93.529 | 94.045 | 9057.13998 | 2.39552 | 0.25 | 0.245 | 3 | Heating | 2.375141 | 0.02037868
93.779 | 94.3 | 9060.13998 | 2.40088 | 0.25 | 0.255 | 3 | Heating | 2.380596 | 0.02028397
94.029 | 94.545 | 9063.13998 | 2.40648 | 0.25 | 0.245 | 3 | Heating | 2.385832 | 0.02064811
94.279 | 94.795 | 9066.13998 | 2.41204 | 0.25 | 0.25 | 3 | Heating | 2.39117 | 0.02087027
94.529 | 95.05 | 9069.13998 | 2.4176 | 0.25 | 0.255 | 3 | Heating | 2.396609 | 0.02099065
94.775 | 95.295 | 9072.13998 | 2.42328 | 0.246 | 0.245 | 3 | Heating | 2.401831 | 0.02144896
95.025 | 95.541 | 9075.13998 | 2.42932 | 0.25 | 0.246 | 3 | Heating | 2.40707 | 0.02225041
95.275 | 95.795 | 9078.13998 | 2.43448 | 0.25 | 0.254 | 3 | Heating | 2.412474 | 0.02200606
95.525 | 96.045 | 9081.13998 | 2.44012 | 0.25 | 0.25 | 3 | Heating | 2.417789 | 0.02233125
95.775 | 96.291 | 9084.13998 | 2.4466 | 0.25 | 0.246 | 3 | Heating | 2.423014 | 0.02358564
96.025 | 96.541 | 9087.13998 | 2.45192 | 0.25 | 0.25 | 3 | Heating | 2.428321 | 0.0235992
96.275 | 96.791 | 9090.13998 | 2.45788 | 0.25 | 0.25 | 3 | Heating | 2.433623 | 0.02425683
96.525 | 97.045 | 9093.13998 | 2.46404 | 0.25 | 0.254 | 3 | Heating | 2.439006 | 0.02503366
96.775 | 97.283 | 9096.13998 | 2.47012 | 0.25 | 0.238 | 3 | Heating | 2.444047 | 0.02607318
97.025 | 97.541 | 9099.13998 | 2.47564 | 0.25 | 0.258 | 3 | Heating | 2.449507 | 0.02613296
97.27 | 97.787 | 9102.13998 | 2.48208 | 0.245 | 0.246 | 3 | Heating | 2.45471 | 0.02737031
97.52 | 98.033 | 9105.13998 | 2.48812 | 0.25 | 0.246 | 3 | Heating | 2.459909 | 0.02821105
97.77 | 98.287 | 9108.13998 | 2.49284 | 0.25 | 0.254 | 3 | Heating | 2.465274 | 0.02756618
98.02 | 98.529 | 9111.13998 | 2.49996 | 0.25 | 0.242 | 3 | Heating | 2.470382 | 0.02957794
98.27 | 98.779 | 9114.13998 | 2.50704 | 0.25 | 0.25 | 3 | Heating | 2.475656 | 0.03138396
98.52 | 99.029 | 9117.13998 | 2.51352 | 0.25 | 0.25 | 3 | Heating | 2.480927 | 0.03259308
98.77 | 99.279 | 9120.13998 | 2.51896 | 0.25 | 0.25 | 3 | Heating | 2.486195 | 0.03276517
99.02 | 99.533 | 9123.13998 | 2.52536 | 0.25 | 0.254 | 3 | Heating | 2.491544 | 0.03381591
99.27 | 99.779 | 9126.13998 | 2.53156 | 0.25 | 0.246 | 3 | Heating | 2.496722 | 0.03483784
99.52 | 100.033 | 9129.13998 | 2.53884 | 0.25 | 0.254 | 3 | Heating | 2.502066 | 0.03677406
99.766 | 100.279 | 9132.13998 | 2.54452 | 0.246 | 0.246 | 3 | Heating | 2.507239 | 0.0372811
100.016 | 100.529 | 9135.13998 | 2.55052 | 0.25 | 0.25 | 3 | Heating | 2.512494 | 0.03802643
100.266 | 100.783 | 9138.13998 | 2.5556 | 0.25 | 0.254 | 3 | Heating | 2.51783 | 0.03777006
100.516 | 101.029 | 9141.13998 | 2.5618 | 0.25 | 0.246 | 3 | Heating | 2.522996 | 0.03880395
100.766 | 101.279 | 9144.13998 | 2.56772 | 0.25 | 0.25 | 3 | Heating | 2.528244 | 0.03947592
101.016 | 101.529 | 9147.13998 | 2.573 | 0.25 | 0.25 | 3 | Heating | 2.53349 | 0.03950988
101.266 | 101.775 | 9150.13998 | 2.58104 | 0.25 | 0.246 | 3 | Heating | 2.53865 | 0.04238962
101.516 | 102.025 | 9153.13998 | 2.58716 | 0.25 | 0.25 | 3 | Heating | 2.543893 | 0.04326722
101.766 | 102.279 | 9156.13998 | 2.5942 | 0.25 | 0.254 | 3 | Heating | 2.549217 | 0.04498264
102.016 | 102.525 | 9159.13998 | 2.601 | 0.25 | 0.246 | 3 | Heating | 2.554373 | 0.04662731
102.266 | 102.775 | 9162.13998 | 2.60632 | 0.25 | 0.25 | 3 | Heating | 2.55961 | 0.04670959
102.512 | 103.029 | 9165.13998 | 2.61272 | 0.246 | 0.254 | 3 | Heating | 2.564931 | 0.04778944
102.762 | 103.275 | 9168.13998 | 2.6194 | 0.25 | 0.246 | 3 | Heating | 2.570082 | 0.04931806
103.012 | 103.525 | 9171.13998 | 2.625 | 0.25 | 0.25 | 3 | Heating | 2.575316 | 0.04968404
103.262 | 103.775 | 9174.13998 | 2.63104 | 0.25 | 0.25 | 3 | Heating | 2.580549 | 0.05049103
103.512 | 104.02 | 9177.13998 | 2.63556 | 0.25 | 0.245 | 3 | Heating | 2.585676 | 0.04988356
103.762 | 104.275 | 9180.13998 | 2.64324 | 0.25 | 0.255 | 3 | Heating | 2.591012 | 0.05222762
104.012 | 104.52 | 9183.13998 | 2.65084 | 0.25 | 0.245 | 3 | Heating | 2.596138 | 0.05470161
104.262 | 104.77 | 9186.13998 | 2.65696 | 0.25 | 0.25 | 3 | Heating | 2.601368 | 0.05559156
104.512 | 105.02 | 9189.13998 | 2.66308 | 0.25 | 0.25 | 3 | Heating | 2.606598 | 0.05648198
104.762 | 105.27 | 9192.13998 | 2.6682 | 0.25 | 0.25 | 3 | Heating | 2.611827 | 0.05637277
105.008 | 105.516 | 9195.13998 | 2.67528 | 0.246 | 0.246 | 3 | Heating | 2.616973 | 0.05830747
105.258 | 105.766 | 9198.13998 | 2.68304 | 0.25 | 0.25 | 3 | Heating | 2.622201 | 0.06083866
105.508 | 106.02 | 9201.13998 | 2.6902 | 0.25 | 0.254 | 3 | Heating | 2.627514 | 0.06268622
105.758 | 106.27 | 9204.13998 | 2.69556 | 0.25 | 0.25 | 3 | Heating | 2.632743 | 0.06281737
106.008 | 106.516 | 9207.13998 | 2.70216 | 0.25 | 0.246 | 3 | Heating | 2.637888 | 0.06427201
106.258 | 106.766 | 9210.13998 | 2.7088 | 0.25 | 0.25 | 3 | Heating | 2.643117 | 0.06568269
106.508 | 107.016 | 9213.13998 | 2.71556 | 0.25 | 0.25 | 3 | Heating | 2.648347 | 0.06721297
106.758 | 107.266 | 9216.13998 | 2.72352 | 0.25 | 0.25 | 3 | Heating | 2.653577 | 0.06994275
107.008 | 107.508 | 9219.13998 | 2.73 | 0.25 | 0.242 | 3 | Heating | 2.658641 | 0.07135931
107.258 | 107.762 | 9222.13998 | 2.73712 | 0.25 | 0.254 | 3 | Heating | 2.663956 | 0.07316406
107.504 | 108.008 | 9225.13998 | 2.74376 | 0.246 | 0.246 | 3 | Heating | 2.669105 | 0.0746554
107.754 | 108.254 | 9228.13998 | 2.7516 | 0.25 | 0.246 | 3 | Heating | 2.674254 | 0.07734583
108.004 | 108.508 | 9231.13998 | 2.75772 | 0.25 | 0.254 | 3 | Heating | 2.679572 | 0.07814773
108.254 | 108.762 | 9234.13998 | 2.7642 | 0.25 | 0.254 | 3 | Heating | 2.684892 | 0.07930844
108.504 | 109.008 | 9237.13998 | 2.77164 | 0.25 | 0.246 | 3 | Heating | 2.690045 | 0.08159544
108.754 | 109.258 | 9240.13998 | 2.77696 | 0.25 | 0.25 | 3 | Heating | 2.695283 | 0.08167728
109.004 | 109.508 | 9243.13998 | 2.7856 | 0.25 | 0.25 | 3 | Heating | 2.700522 | 0.08507764
109.254 | 109.758 | 9246.13998 | 2.79392 | 0.25 | 0.25 | 3 | Heating | 2.705764 | 0.0881564
109.504 | 110.012 | 9249.13998 | 2.8012 | 0.25 | 0.254 | 3 | Heating | 2.71109 | 0.09010956
109.754 | 110.262 | 9252.13998 | 2.80608 | 0.25 | 0.25 | 3 | Heating | 2.716335 | 0.08974478
110.004 | 110.508 | 9255.13998 | 2.8144 | 0.25 | 0.246 | 3 | Heating | 2.721498 | 0.09290204
110.25 | 110.762 | 9258.13998 | 2.82248 | 0.246 | 0.254 | 3 | Heating | 2.726831 | 0.09564934
110.5 | 111.004 | 9261.13998 | 2.83112 | 0.25 | 0.242 | 3 | Heating | 2.731913 | 0.09920653
110.75 | 111.254 | 9264.13998 | 2.83836 | 0.25 | 0.25 | 3 | Heating | 2.737167 | 0.1011935
111 | 111.508 | 9267.13998 | 2.84644 | 0.25 | 0.254 | 3 | Heating | 2.742506 | 0.103934
111.25 | 111.758 | 9270.13998 | 2.8536 | 0.25 | 0.25 | 3 | Heating | 2.747764 | 0.1058361
111.5 | 112 | 9273.13998 | 2.86196 | 0.25 | 0.242 | 3 | Heating | 2.752856 | 0.109104
111.75 | 112.258 | 9276.13998 | 2.86872 | 0.25 | 0.258 | 3 | Heating | 2.758288 | 0.1104324
112 | 112.504 | 9279.13998 | 2.87468 | 0.25 | 0.246 | 3 | Heating | 2.763469 | 0.1112107
112.25 | 112.754 | 9282.13998 | 2.88032 | 0.25 | 0.25 | 3 | Heating | 2.768738 | 0.1115819
112.5 | 113 | 9285.13998 | 2.89068 | 0.25 | 0.246 | 3 | Heating | 2.773926 | 0.1167545
112.745 | 113.254 | 9288.13998 | 2.90052 | 0.245 | 0.254 | 3 | Heating | 2.779285 | 0.1212351
112.995 | 113.504 | 9291.13998 | 2.90956 | 0.25 | 0.25 | 3 | Heating | 2.784563 | 0.124997
113.245 | 113.75 | 9294.13998 | 2.9178 | 0.25 | 0.246 | 3 | Heating | 2.78976 | 0.12804
113.495 | 114.004 | 9297.13998 | 2.9268 | 0.25 | 0.254 | 3 | Heating | 2.795129 | 0.1316705
113.745 | 114.25 | 9300.13998 | 2.93648 | 0.25 | 0.246 | 3 | Heating | 2.800333 | 0.1361467
113.995 | 114.5 | 9303.13998 | 2.94216 | 0.25 | 0.25 | 3 | Heating | 2.805625 | 0.1365346
114.245 | 114.758 | 9306.13998 | 2.95352 | 0.25 | 0.258 | 3 | Heating | 2.811091 | 0.1424291
114.495 | 115 | 9309.13998 | 2.963 | 0.25 | 0.242 | 3 | Heating | 2.816221 | 0.1467789
114.745 | 115.245 | 9312.13998 | 2.97364 | 0.25 | 0.245 | 3 | Heating | 2.821419 | 0.1522213
114.995 | 115.5 | 9315.13998 | 2.97092 | 0.25 | 0.255 | 3 | Heating | 2.826833 | 0.1440873
115.241 | 115.745 | 9318.13998 | 2.99004 | 0.246 | 0.245 | 3 | Heating | 2.832038 | 0.1580016
115.491 | 115.995 | 9321.13998 | 3.00252 | 0.25 | 0.25 | 3 | Heating | 2.837355 | 0.1651653
115.741 | 116.25 | 9324.13998 | 3.01328 | 0.25 | 0.255 | 3 | Heating | 2.842782 | 0.1704981
115.991 | 116.5 | 9327.13998 | 3.021 | 0.25 | 0.25 | 3 | Heating | 2.848107 | 0.1728928
116.241 | 116.75 | 9330.13998 | 3.03152 | 0.25 | 0.25 | 3 | Heating | 2.853437 | 0.1780828
116.491 | 116.991 | 9333.13998 | 3.04104 | 0.25 | 0.241 | 3 | Heating | 2.85858 | 0.1824603
116.741 | 117.241 | 9336.13998 | 3.05576 | 0.25 | 0.25 | 3 | Heating | 2.863919 | 0.1918409
116.991 | 117.495 | 9339.13998 | 3.0692 | 0.25 | 0.254 | 3 | Heating | 2.869349 | 0.1998509
117.241 | 117.745 | 9342.13998 | 3.08212 | 0.25 | 0.25 | 3 | Heating | 2.874699 | 0.2074214
117.491 | 117.991 | 9345.13998 | 3.096 | 0.25 | 0.246 | 3 | Heating | 2.879968 | 0.2160324
117.737 | 118.241 | 9348.13998 | 3.10816 | 0.246 | 0.25 | 3 | Heating | 2.885327 | 0.2228325
117.987 | 118.491 | 9351.13998 | 3.12112 | 0.25 | 0.25 | 3 | Heating | 2.890693 | 0.2304272
118.237 | 118.745 | 9354.13998 | 3.13644 | 0.25 | 0.254 | 3 | Heating | 2.89615 | 0.2402904
118.487 | 118.995 | 9357.13998 | 3.15044 | 0.25 | 0.25 | 3 | Heating | 2.901526 | 0.2489139
118.737 | 119.241 | 9360.13998 | 3.16464 | 0.25 | 0.246 | 3 | Heating | 2.906822 | 0.2578178
118.987 | 119.491 | 9363.13998 | 3.18136 | 0.25 | 0.25 | 3 | Heating | 2.91221 | 0.2691497
119.237 | 119.741 | 9366.13998 | 3.19872 | 0.25 | 0.25 | 3 | Heating | 2.917604 | 0.2811158
119.487 | 119.983 | 9369.13998 | 3.21448 | 0.25 | 0.242 | 3 | Heating | 2.922831 | 0.2916487
119.737 | 120.241 | 9372.13998 | 3.23148 | 0.25 | 0.258 | 3 | Heating | 2.92841 | 0.3030696
119.987 | 120.491 | 9375.13998 | 3.24992 | 0.25 | 0.25 | 3 | Heating | 2.933823 | 0.3160971
120.237 | 120.737 | 9378.13998 | 3.2696 | 0.25 | 0.246 | 3 | Heating | 2.939155 | 0.3304451
120.483 | 120.987 | 9381.13998 | 3.29092 | 0.246 | 0.25 | 3 | Heating | 2.94458 | 0.3463398
120.733 | 121.241 | 9384.13998 | 3.31176 | 0.25 | 0.254 | 3 | Heating | 2.950099 | 0.3616611
120.983 | 121.487 | 9387.13998 | 3.33268 | 0.25 | 0.246 | 3 | Heating | 2.955451 | 0.3772295
121.233 | 121.737 | 9390.13998 | 3.35552 | 0.25 | 0.25 | 3 | Heating | 2.960896 | 0.3946241
121.483 | 121.987 | 9393.13998 | 3.37368 | 0.25 | 0.25 | 3 | Heating | 2.966348 | 0.4073319
121.733 | 122.233 | 9396.13998 | 3.40092 | 0.25 | 0.246 | 3 | Heating | 2.97172 | 0.4292
121.983 | 122.483 | 9399.13998 | 3.43164 | 0.25 | 0.25 | 3 | Heating | 2.977186 | 0.4544536
122.233 | 122.733 | 9402.13998 | 3.45792 | 0.25 | 0.25 | 3 | Heating | 2.98266 | 0.4752601
122.483 | 122.983 | 9405.13998 | 3.48684 | 0.25 | 0.25 | 3 | Heating | 2.988141 | 0.4986991
122.733 | 123.229 | 9408.13998 | 3.5184 | 0.25 | 0.246 | 3 | Heating | 2.993541 | 0.5248586
122.979 | 123.483 | 9411.13998 | 3.55036 | 0.246 | 0.254 | 3 | Heating | 2.999125 | 0.5512347
123.229 | 123.733 | 9414.13998 | 3.5786 | 0.25 | 0.25 | 3 | Heating | 3.004629 | 0.573971
123.479 | 123.979 | 9417.13998 | 3.61852 | 0.25 | 0.246 | 3 | Heating | 3.010052 | 0.6084678
123.729 | 124.233 | 9420.13998 | 3.65568 | 0.25 | 0.254 | 3 | Heating | 3.01566 | 0.6400202
123.979 | 124.479 | 9423.13998 | 3.69372 | 0.25 | 0.246 | 3 | Heating | 3.021099 | 0.6726213
124.229 | 124.729 | 9426.13998 | 3.73252 | 0.25 | 0.25 | 3 | Heating | 3.026634 | 0.7058859
124.479 | 124.979 | 9429.13998 | 3.77252 | 0.25 | 0.25 | 3 | Heating | 3.032178 | 0.7403423
124.729 | 125.225 | 9432.13998 | 3.81388 | 0.25 | 0.246 | 3 | Heating | 3.037641 | 0.7762392
124.979 | 125.47 | 9435.13998 | 3.85644 | 0.25 | 0.245 | 3 | Heating | 3.04309 | 0.8133502
125.229 | 125.72 | 9438.13998 | 3.90424 | 0.25 | 0.25 | 3 | Heating | 3.048658 | 0.8555816
125.475 | 125.975 | 9441.13998 | 3.9524 | 0.246 | 0.255 | 3 | Heating | 3.054347 | 0.8980526
125.725 | 126.22 | 9444.13998 | 4.00064 | 0.25 | 0.245 | 3 | Heating | 3.059822 | 0.9408182
125.975 | 126.47 | 9447.13998 | 4.05084 | 0.25 | 0.25 | 3 | Heating | 3.065417 | 0.9854232
126.225 | 126.725 | 9450.13998 | 4.10276 | 0.25 | 0.255 | 3 | Heating | 3.071133 | 1.031627
126.475 | 126.97 | 9453.13998 | 4.1542 | 0.25 | 0.245 | 3 | Heating | 3.076634 | 1.077566
126.725 | 127.216 | 9456.13998 | 4.20572 | 0.25 | 0.246 | 3 | Heating | 3.082166 | 1.123554
126.975 | 127.47 | 9459.13998 | 4.25768 | 0.25 | 0.254 | 3 | Heating | 3.087888 | 1.169792
127.225 | 127.72 | 9462.13998 | 4.31012 | 0.25 | 0.25 | 3 | Heating | 3.093529 | 1.216591
127.475 | 127.966 | 9465.13998 | 4.36188 | 0.25 | 0.246 | 3 | Heating | 3.099089 | 1.262791
127.725 | 128.22 | 9468.13998 | 4.41964 | 0.25 | 0.254 | 3 | Heating | 3.104839 | 1.314801
127.975 | 128.466 | 9471.13998 | 4.47536 | 0.25 | 0.246 | 3 | Heating | 3.110418 | 1.364942
128.22 | 128.712 | 9474.13998 | 4.5314 | 0.245 | 0.246 | 3 | Heating | 3.116007 | 1.415393
128.47 | 128.966 | 9477.13998 | 4.58684 | 0.25 | 0.254 | 3 | Heating | 3.121788 | 1.465052
128.72 | 129.212 | 9480.13998 | 4.6414 | 0.25 | 0.246 | 3 | Heating | 3.127396 | 1.514004
128.97 | 129.462 | 9483.13998 | 4.69856 | 0.25 | 0.25 | 3 | Heating | 3.133106 | 1.565454
129.22 | 129.712 | 9486.13998 | 4.75492 | 0.25 | 0.25 | 3 | Heating | 3.138826 | 1.616094
129.47 | 129.966 | 9489.13998 | 4.80812 | 0.25 | 0.254 | 3 | Heating | 3.144648 | 1.663472
129.72 | 130.212 | 9492.13998 | 4.84732 | 0.25 | 0.246 | 3 | Heating | 3.150297 | 1.697023
129.97 | 130.466 | 9495.13998 | 4.85076 | 0.25 | 0.254 | 3 | Heating | 3.156141 | 1.694619
130.22 | 130.712 | 9498.13998 | 4.82088 | 0.25 | 0.246 | 3 | Heating | 3.161811 | 1.659069
130.47 | 130.962 | 9501.13998 | 4.75572 | 0.25 | 0.25 | 3 | Heating | 3.167584 | 1.588136
130.716 | 131.216 | 9504.13998 | 4.6414 | 0.246 | 0.254 | 3 | Heating | 3.173461 | 1.467939
130.966 | 131.458 | 9507.13998 | 4.48952 | 0.25 | 0.242 | 3 | Heating | 3.17907 | 1.31045
131.216 | 131.712 | 9510.13998 | 4.23444 | 0.25 | 0.254 | 3 | Heating | 3.18497 | 1.04947
131.466 | 131.962 | 9513.13998 | 3.82068 | 0.25 | 0.25 | 3 | Heating | 3.190787 | 0.6298929
131.716 | 132.216 | 9516.13998 | 3.42924 | 0.25 | 0.254 | 3 | Heating | 3.196709 | 0.2325306
131.966 | 132.462 | 9519.13998 | 3.2628 | 0.25 | 0.246 | 3 | Heating | 3.202456 | 0.06034355
132.216 | 132.712 | 9522.13998 | 3.221 | 0.25 | 0.25 | 3 | Heating | 3.208308 | 0.01269151
132.466 | 132.958 | 9525.13998 | 3.21384 | 0.25 | 0.246 | 3 | Heating | 3.214078 | -0.0002383171
132.716 | 133.208 | 9528.13998 | 3.21468 | 0.25 | 0.25 | 3 | Heating | 3.219954 | -0.00527369
132.966 | 133.462 | 9531.13998 | 3.21912 | 0.25 | 0.254 | 3 | Heating | 3.225935 | -0.006815286
133.212 | 133.712 | 9534.13998 | 3.22424 | 0.246 | 0.25 | 3 | Heating | 3.231835 | -0.007594816
133.462 | 133.958 | 9537.13998 | 3.22916 | 0.25 | 0.246 | 3 | Heating | 3.237652 | -0.008491811
133.712 | 134.208 | 9540.13998 | 3.23592 | 0.25 | 0.25 | 3 | Heating | 3.243576 | -0.007655548
133.962 | 134.458 | 9543.13998 | 3.2422 | 0.25 | 0.25 | 3 | Heating | 3.249512 | -0.007311649
134.212 | 134.708 | 9546.13998 | 3.24772 | 0.25 | 0.25 | 3 | Heating | 3.25546 | -0.007740221
134.462 | 134.958 | 9549.13998 | 3.2562 | 0.25 | 0.25 | 3 | Heating | 3.261421 | -0.005221376
134.712 | 135.208 | 9552.13998 | 3.26344 | 0.25 | 0.25 | 3 | Heating | 3.267395 | -0.003955221
134.962 | 135.454 | 9555.13998 | 3.2698 | 0.25 | 0.246 | 3 | Heating | 3.273286 | -0.003485977
135.212 | 135.704 | 9558.13998 | 3.27576 | 0.25 | 0.25 | 3 | Heating | 3.279285 | -0.003525322
135.462 | 135.958 | 9561.13998 | 3.28216 | 0.25 | 0.254 | 3 | Heating | 3.285394 | -0.003233987
135.708 | 136.204 | 9564.13998 | 3.28736 | 0.246 | 0.246 | 3 | Heating | 3.291323 | -0.003963169
135.958 | 136.454 | 9567.13998 | 3.29432 | 0.25 | 0.25 | 3 | Heating | 3.297362 | -0.003041888
136.208 | 136.708 | 9570.13998 | 3.30088 | 0.25 | 0.254 | 3 | Heating | 3.303511 | -0.002630893
136.458 | 136.954 | 9573.13998 | 3.30708 | 0.25 | 0.246 | 3 | Heating | 3.309479 | -0.002399464
136.708 | 137.204 | 9576.13998 | 3.31184 | 0.25 | 0.25 | 3 | Heating | 3.315559 | -0.003718539
136.958 | 137.454 | 9579.13998 | 3.32028 | 0.25 | 0.25 | 3 | Heating | 3.321651 | -0.001371283
137.208 | 137.708 | 9582.13998 | 3.32732 | 0.25 | 0.254 | 3 | Heating | 3.327856 | -0.0005356234
137.458 | 137.954 | 9585.13998 | 3.33272 | 0.25 | 0.246 | 3 | Heating | 3.333878 | -0.001158217
137.708 | 138.204 | 9588.13998 | 3.33872 | 0.25 | 0.25 | 3 | Heating | 3.340013 | -0.001292625
137.958 | 138.458 | 9591.13998 | 3.3446 | 0.25 | 0.254 | 3 | Heating | 3.34626 | -0.00165963
138.208 | 138.708 | 9594.13998 | 3.35228 | 0.25 | 0.25 | 3 | Heating | 3.352423 | -0.0001425863
138.454 | 138.954 | 9597.13998 | 3.35844 | 0.246 | 0.246 | 3 | Heating | 3.358501 | -6.091843e-05
138.704 | 139.204 | 9600.13998 | 3.36556 | 0.25 | 0.25 | 3 | Heating | 3.364692 | 0.0008675968
138.954 | 139.454 | 9603.13998 | 3.36888 | 0.25 | 0.25 | 3 | Heating | 3.370898 | -0.00201843
139.204 | 139.704 | 9606.13998 | 3.37776 | 0.25 | 0.25 | 3 | Heating | 3.377119 | 0.000640893
139.454 | 139.954 | 9609.13998 | 3.38448 | 0.25 | 0.25 | 3 | Heating | 3.383355 | 0.001125456
139.704 | 140.2 | 9612.13998 | 3.39044 | 0.25 | 0.246 | 3 | Heating | 3.389505 | 0.0009352724
139.954 | 140.45 | 9615.13998 | 3.39696 | 0.25 | 0.25 | 3 | Heating | 3.39577 | 0.001190229
140.204 | 140.704 | 9618.13998 | 3.40308 | 0.25 | 0.254 | 3 | Heating | 3.402151 | 0.0009294956
140.454 | 140.95 | 9621.13998 | 3.40956 | 0.25 | 0.246 | 3 | Heating | 3.408345 | 0.001214778
140.704 | 141.2 | 9624.13998 | 3.41592 | 0.25 | 0.25 | 3 | Heating | 3.414656 | 0.001264153
140.95 | 141.445 | 9627.13998 | 3.42212 | 0.246 | 0.245 | 3 | Heating | 3.420855 | 0.001264788
141.2 | 141.7 | 9630.13998 | 3.42724 | 0.25 | 0.255 | 3 | Heating | 3.427323 | -8.34433e-05
141.45 | 141.945 | 9633.13998 | 3.43336 | 0.25 | 0.245 | 3 | Heating | 3.433553 | -0.0001933344
141.7 | 142.191 | 9636.13998 | 3.441 | 0.25 | 0.246 | 3 | Heating | 3.439824 | 0.00117614
141.95 | 142.445 | 9639.13998 | 3.44868 | 0.25 | 0.254 | 3 | Heating | 3.446314 | 0.002365596
142.2 | 142.695 | 9642.13998 | 3.45208 | 0.25 | 0.25 | 3 | Heating | 3.452719 | -0.0006388174
142.45 | 142.941 | 9645.13998 | 3.45952 | 0.25 | 0.246 | 3 | Heating | 3.459036 | 0.0004835604
142.7 | 143.191 | 9648.13998 | 3.46528 | 0.25 | 0.25 | 3 | Heating | 3.465473 | -0.0001928298
142.95 | 143.441 | 9651.13998 | 3.47128 | 0.25 | 0.25 | 3 | Heating | 3.471926 | -0.0006455003
143.2 | 143.683 | 9654.13998 | 3.47736 | 0.25 | 0.242 | 3 | Heating | 3.478187 | -0.000827295
143.445 | 143.933 | 9657.13998 | 3.48288 | 0.245 | 0.25 | 3 | Heating | 3.484672 | -0.001792323
143.695 | 144.183 | 9660.13998 | 3.4904 | 0.25 | 0.25 | 3 | Heating | 3.491174 | -0.0007739553
143.945 | 144.429 | 9663.13998 | 3.49696 | 0.25 | 0.246 | 3 | Heating | 3.497588 | -0.0006278743
144.195 | 144.683 | 9666.13998 | 3.50308 | 0.25 | 0.254 | 3 | Heating | 3.504227 | -0.001147466
144.445 | 144.929 | 9669.13998 | 3.5088 | 0.25 | 0.246 | 3 | Heating | 3.510675 | -0.001874596
144.695 | 145.179 | 9672.13998 | 3.5158 | 0.25 | 0.25 | 3 | Heating | 3.517243 | -0.00144346
144.945 | 145.429 | 9675.13998 | 3.52192 | 0.25 | 0.25 | 3 | Heating | 3.523829 | -0.00190947
145.195 | 145.679 | 9678.13998 | 3.52924 | 0.25 | 0.25 | 3 | Heating | 3.530433 | -0.001192737
145.445 | 145.925 | 9681.13998 | 3.53608 | 0.25 | 0.246 | 3 | Heating | 3.536947 | -0.0008673012
145.695 | 146.175 | 9684.13998 | 3.54396 | 0.25 | 0.25 | 3 | Heating | 3.543585 | 0.0003748736
145.945 | 146.425 | 9687.13998 | 3.5514 | 0.25 | 0.25 | 3 | Heating | 3.550241 | 0.001159467
146.191 | 146.675 | 9690.13998 | 3.55904 | 0.246 | 0.25 | 3 | Heating | 3.556914 | 0.00212637
146.441 | 146.92 | 9693.13998 | 3.56548 | 0.25 | 0.245 | 3 | Heating | 3.563471 | 0.002009467
146.691 | 147.175 | 9696.13998 | 3.57264 | 0.25 | 0.255 | 3 | Heating | 3.570313 | 0.00232667
146.941 | 147.42 | 9699.13998 | 3.5796 | 0.25 | 0.245 | 3 | Heating | 3.576905 | 0.002694561
147.191 | 147.666 | 9702.13998 | 3.58468 | 0.25 | 0.246 | 3 | Heating | 3.583542 | 0.001138033
147.441 | 147.925 | 9705.13998 | 3.5924 | 0.25 | 0.259 | 3 | Heating | 3.590548 | 0.001851716
147.691 | 148.166 | 9708.13998 | 3.59776 | 0.25 | 0.241 | 3 | Heating | 3.597085 | 0.0006746427
147.941 | 148.416 | 9711.13998 | 3.60476 | 0.25 | 0.25 | 3 | Heating | 3.603885 | 0.0008753278
148.191 | 148.666 | 9714.13998 | 3.6104 | 0.25 | 0.25 | 3 | Heating | 3.610703 | -0.0003025457
148.441 | 148.912 | 9717.13998 | 3.61748 | 0.25 | 0.246 | 3 | Heating | 3.61743 | 5.044564e-05
148.687 | 149.162 | 9720.13998 | 3.62388 | 0.246 | 0.25 | 3 | Heating | 3.624285 | -0.0004045704
148.937 | 149.416 | 9723.13998 | 3.62828 | 0.25 | 0.254 | 3 | Heating | 3.631269 | -0.002988607
149.187 | 149.662 | 9726.13998 | 3.63648 | 0.25 | 0.246 | 3 | Heating | 3.638051 | -0.001571363
149.437 | 149.912 | 9729.13998 | 3.64608 | 0.25 | 0.25 | 3 | Heating | 3.644963 | 0.001116643
149.687 | 150.158 | 9732.13998 | 3.65324 | 0.25 | 0.246 | 3 | Heating
149.937 | 150.408 | 9735.13998 | 3.6588 | 0.25 | 0.25 | 3 | Heating
150.187 | 150.658 | 9738.13998 | 3.6656 | 0.25 | 0.25 | 3 | Heating
150.437 | 150.908 | 9741.13998 | 3.67104 | 0.25 | 0.25 | 3 | Heating
150.687 | 151.154 | 9744.13998 | 3.67728 | 0.25 | 0.246 | 3 | Heating
150.937 | 151.4 | 9747.13998 | 3.68276 | 0.25 | 0.246 | 3 | Heating
151.183 | 151.65 | 9750.13998 | 3.68944 | 0.246 | 0.25 | 3 | Heating
151.433 | 151.9 | 9753.13998 | 3.6952 | 0.25 | 0.25 | 3 | Heating
151.683 | 152.15 | 9756.13998 | 3.70156 | 0.25 | 0.25 | 3 | Heating
151.933 | 152.4 | 9759.13998 | 3.70992 | 0.25 | 0.25 | 3 | Heating
152.183 | 152.65 | 9762.13998 | 3.71732 | 0.25 | 0.25 | 3 | Heating
152.433 | 152.891 | 9765.13998 | 3.72464 | 0.25 | 0.241 | 3 | Heating
152.683 | 153.145 | 9768.13998 | 3.73064 | 0.25 | 0.254 | 3 | Heating
152.933 | 153.395 | 9771.13998 | 3.73772 | 0.25 | 0.25 | 3 | Heating
153.183 | 153.641 | 9774.13998 | 3.74316 | 0.25 | 0.246 | 3 | Heating
153.433 | 153.887 | 9777.13998 | 3.7504 | 0.25 | 0.246 | 3 | Heating
153.679 | 154.141 | 9780.13998 | 3.75716 | 0.246 | 0.254 | 3 | Heating
153.929 | 154.391 | 9783.13998 | 3.76432 | 0.25 | 0.25 | 3 | Heating
154.179 | 154.637 | 9786.13998 | 3.76616 | 0.25 | 0.246 | 3 | Heating
154.429 | 154.887 | 9789.13998 | 3.77356 | 0.25 | 0.25 | 3 | Heating
154.679 | 155.141 | 9792.13998 | 3.78344 | 0.25 | 0.254 | 3 | Heating
154.929 | 155.383 | 9795.13998 | 3.7906 | 0.25 | 0.242 | 3 | Heating
155.179 | 155.641 | 9798.13998 | 3.79728 | 0.25 | 0.258 | 3 | Heating
155.429 | 155.887 | 9801.13998 | 3.80352 | 0.25 | 0.246 | 3 | Heating
155.679 | 156.137 | 9804.13998 | 3.81032 | 0.25 | 0.25 | 3 | Heating
155.929 | 156.387 | 9807.13998 | 3.81592 | 0.25 | 0.25 | 3 | Heating
156.179 | 156.637 | 9810.13998 | 3.8222 | 0.25 | 0.25 | 3 | Heating
156.425 | 156.887 | 9813.13998 | 3.8284 | 0.246 | 0.25 | 3 | Heating
156.675 | 157.137 | 9816.13998 | 3.83456 | 0.25 | 0.25 | 3 | Heating
156.925 | 157.383 | 9819.13998 | 3.842 | 0.25 | 0.246 | 3 | Heating
157.175 | 157.633 | 9822.13998 | 3.84992 | 0.25 | 0.25 | 3 | Heating
157.425 | 157.883 | 9825.13998 | 3.85616 | 0.25 | 0.25 | 3 | Heating
157.675 | 158.137 | 9828.13998 | 3.86208 | 0.25 | 0.254 | 3 | Heating
157.925 | 158.383 | 9831.13998 | 3.86836 | 0.25 | 0.246 | 3 | Heating
158.175 | 158.633 | 9834.13998 | 3.8744 | 0.25 | 0.25 | 3 | Heating
158.425 | 158.879 | 9837.13998 | 3.88144 | 0.25 | 0.246 | 3 | Heating
158.675 | 159.133 | 9840.13998 | 3.88748 | 0.25 | 0.254 | 3 | Heating
158.92 | 159.383 | 9843.13998 | 3.89144 | 0.245 | 0.25 | 3 | Heating
159.17 | 159.633 | 9846.13998 | 3.89784 | 0.25 | 0.25 | 3 | Heating
159.42 | 159.883 | 9849.13998 | 3.90832 | 0.25 | 0.25 | 3 | Heating
159.67 | 160.125 | 9852.13998 | 3.91456 | 0.25 | 0.242 | 3 | Heating
159.92 | 160.375 | 9855.13998 | 3.92176 | 0.25 | 0.25 | 3 | Heating
160.17 | 160.629 | 9858.13998 | 3.92668 | 0.25 | 0.254 | 3 | Heating
160.42 | 160.879 | 9861.13998 | 3.93412 | 0.25 | 0.25 | 3 | Heating
160.67 | 161.133 | 9864.13998 | 3.93984 | 0.25 | 0.254 | 3 | Heating
160.92 | 161.375 | 9867.13998 | 3.94576 | 0.25 | 0.242 | 3 | Heating
161.17 | 161.625 | 9870.13998 | 3.95164 | 0.25 | 0.25 | 3 | Heating
161.416 | 161.879 | 9873.13998 | 3.9578 | 0.246 | 0.254 | 3 | Heating
161.666 | 162.125 | 9876.13998 | 3.96436 | 0.25 | 0.246 | 3 | Heating
161.916 | 162.375 | 9879.13998 | 3.97204 | 0.25 | 0.25 | 3 | Heating
162.166 | 162.625 | 9882.13998 | 3.98028 | 0.25 | 0.25 | 3 | Heating
162.416 | 162.875 | 9885.13998 | 3.98576 | 0.25 | 0.25 | 3 | Heating
162.666 | 163.12 | 9888.13998 | 3.9922 | 0.25 | 0.245 | 3 | Heating
162.916 | 163.37 | 9891.13998 | 3.99756 | 0.25 | 0.25 | 3 | Heating
163.166 | 163.62 | 9894.13998 | 4.00424 | 0.25 | 0.25 | 3 | Heating
163.416 | 163.87 | 9897.13998 | 4.00732 | 0.25 | 0.25 | 3 | Heating
163.666 | 164.116 | 9900.13998 | 4.01672 | 0.25 | 0.246 | 3 | Heating
163.916 | 164.37 | 9903.13998 | 4.02312 | 0.25 | 0.254 | 3 | Heating
164.162 | 164.616 | 9906.13998 | 4.0308 | 0.246 | 0.246 | 3 | Heating
164.412 | 164.87 | 9909.13998 | 4.03708 | 0.25 | 0.254 | 3 | Heating
164.662 | 165.12 | 9912.13998 | 4.0426 | 0.25 | 0.25 | 3 | Heating
164.912 | 165.37 | 9915.13998 | 4.04988 | 0.25 | 0.25 | 3 | Heating
165.162 | 165.62 | 9918.13998 | 4.05508 | 0.25 | 0.25 | 3 | Heating
165.412 | 165.87 | 9921.13998 | 4.06224 | 0.25 | 0.25 | 3 | Heating
165.662 | 166.12 | 9924.13998 | 4.0664 | 0.25 | 0.25 | 3 | Heating
165.912 | 166.366 | 9927.13998 | 4.07448 | 0.25 | 0.246 | 3 | Heating
166.162 | 166.625 | 9930.13998 | 4.08152 | 0.25 | 0.259 | 3 | Heating
166.412 | 166.87 | 9933.13998 | 4.08864 | 0.25 | 0.245 | 3 | Heating
166.658 | 167.12 | 9936.13998 | 4.09464 | 0.246 | 0.25 | 3 | Heating
166.908 | 167.366 | 9939.13998 | 4.10124 | 0.25 | 0.246 | 3 | Heating
167.158 | 167.62 | 9942.13998 | 4.10736 | 0.25 | 0.254 | 3 | Heating
167.408 | 167.87 | 9945.13998 | 4.1124 | 0.25 | 0.25 | 3 | Heating
167.658 | 168.112 | 9948.13998 | 4.11956 | 0.25 | 0.242 | 3 | Heating
167.908 | 168.37 | 9951.13998 | 4.1248 | 0.25 | 0.258 | 3 | Heating
168.158 | 168.616 | 9954.13998 | 4.13356 | 0.25 | 0.246 | 3 | Heating
168.408 | 168.854 | 9957.13998 | 4.1396 | 0.25 | 0.238 | 3 | Heating
168.658 | 169.116 | 9960.13998 | 4.1468 | 0.25 | 0.262 | 3 | Heating
168.908 | 169.37 | 9963.13998 | 4.1532 | 0.25 | 0.254 | 3 | Heating
169.154 | 169.612 | 9966.13998 | 4.16008 | 0.246 | 0.242 | 3 | Heating
169.404 | 169.866 | 9969.13998 | 4.16664 | 0.25 | 0.254 | 3 | Heating
169.654 | 170.116 | 9972.13998 | 4.1744 | 0.25 | 0.25 | 3 | Heating
169.904 | 170.358 | 9975.13998 | 4.18136 | 0.25 | 0.242 | 3 | Heating
170.154 | 170.612 | 9978.13998 | 4.18924 | 0.25 | 0.254 | 3 | Heating
170.404 | 170.862 | 9981.13998 | 4.19676 | 0.25 | 0.25 | 3 | Heating
170.654 | 171.108 | 9984.13998 | 4.20284 | 0.25 | 0.246 | 3 | Heating
170.904 | 171.358 | 9987.13998 | 4.2112 | 0.25 | 0.25 | 3 | Heating
171.154 | 171.608 | 9990.13998 | 4.21768 | 0.25 | 0.25 | 3 | Heating
171.404 | 171.858 | 9993.13998 | 4.22596 | 0.25 | 0.25 | 3 | Heating
171.65 | 172.108 | 9996.13998 | 4.23204 | 0.246 | 0.25 | 3 | Heating
171.9 | 172.354 | 9999.13998 | 4.2394 | 0.25 | 0.246 | 3 | Heating
172.15 | 172.608 | 10002.13998 | 4.24544 | 0.25 | 0.254 | 3 | Heating
172.4 | 172.854 | 10005.13998 | 4.25296 | 0.25 | 0.246 | 3 | Heating
172.65 | 173.104 | 10008.13998 | 4.2606 | 0.25 | 0.25 | 3 | Heating
172.9 | 173.354 | 10011.13998 | 4.26484 | 0.25 | 0.25 | 3 | Heating
173.15 | 173.604 | 10014.13998 | 4.27492 | 0.25 | 0.25 | 3 | Heating
173.4 | 173.854 | 10017.13998 | 4.28432 | 0.25 | 0.25 | 3 | Heating
173.65 | 174.104 | 10020.13998 | 4.29064 | 0.25 | 0.25 | 3 | Heating
173.9 | 174.354 | 10023.13998 | 4.29624 | 0.25 | 0.25 | 3 | Heating
174.15 | 174.604 | 10026.13998 | 4.3028 | 0.25 | 0.25 | 3 | Heating
174.395 | 174.854 | 10029.13998 | 4.30828 | 0.245 | 0.25 | 3 | Heating
174.645 | 175.1 | 10032.13998 | 4.31532 | 0.25 | 0.246 | 3 | Heating
174.895 | 175.354 | 10035.13998 | 4.3208 | 0.25 | 0.254 | 3 | Heating
175.145 | 175.6 | 10038.13998 | 4.32772 | 0.25 | 0.246 | 3 | Heating
175.395 | 175.85 | 10041.13998 | 4.33376 | 0.25 | 0.25 | 3 | Heating
175.645 | 176.1 | 10044.13998 | 4.34024 | 0.25 | 0.25 | 3 | Heating
175.895 | 176.35 | 10047.13998 | 4.34912 | 0.25 | 0.25 | 3 | Heating
176.145 | 176.595 | 10050.13998 | 4.35636 | 0.25 | 0.245 | 3 | Heating
176.395 | 176.85 | 10053.13998 | 4.36368 | 0.25 | 0.255 | 3 | Heating
176.645 | 177.1 | 10056.13998 | 4.36984 | 0.25 | 0.25 | 3 | Heating
176.891 | 177.345 | 10059.13998 | 4.37684 | 0.246 | 0.245 | 3 | Heating
177.141 | 177.595 | 10062.13998 | 4.3838 | 0.25 | 0.25 | 3 | Heating
177.391 | 177.845 | 10065.13998 | 4.39088 | 0.25 | 0.25 | 3 | Heating
177.641 | 178.095 | 10068.13998 | 4.396 | 0.25 | 0.25 | 3 | Heating
177.891 | 178.341 | 10071.13998 | 4.40284 | 0.25 | 0.246 | 3 | Heating
178.141 | 178.595 | 10074.13998 | 4.41188 | 0.25 | 0.254 | 3 | Heating
178.391 | 178.841 | 10077.13998 | 4.41872 | 0.25 | 0.246 | 3 | Heating
178.641 | 179.091 | 10080.13998 | 4.42496 | 0.25 | 0.25 | 3 | Heating
178.891 | 179.345 | 10083.13998 | 4.43228 | 0.25 | 0.254 | 3 | Heating
179.141 | 179.591 | 10086.13998 | 4.4376 | 0.25 | 0.246 | 3 | Heating
179.387 | 179.837 | 10089.13998 | 4.44428 | 0.246 | 0.246 | 3 | Heating
179.637 | 180.091 | 10092.13998 | 4.45308 | 0.25 | 0.254 | 3 | Heating
179.887 | 180.337 | 10095.13998 | 4.45944 | 0.25 | 0.246 | 3 | Heating
180.137 | 180.587 | 10098.13998 | 4.4666 | 0.25 | 0.25 | 3 | Heating
180.387 | 180.841 | 10101.13998 | 4.47356 | 0.25 | 0.254 | 3 | Heating
180.637 | 181.087 | 10104.13998 | 4.48048 | 0.25 | 0.246 | 3 | Heating
180.887 | 181.337 | 10107.13998 | 4.4868 | 0.25 | 0.25 | 3 | Heating
181.137 | 181.587 | 10110.13998 | 4.49396 | 0.25 | 0.25 | 3 | Heating
181.387 | 181.837 | 10113.13998 | 4.5012 | 0.25 | 0.25 | 3 | Heating
181.637 | 182.083 | 10116.13998 | 4.5078 | 0.25 | 0.246 | 3 | Heating
181.887 | 182.337 | 10119.13998 | 4.51424 | 0.25 | 0.254 | 3 | Heating
182.133 | 182.591 | 10122.13998 | 4.52016 | 0.246 | 0.254 | 3 | Heating
182.383 | 182.833 | 10125.13998 | 4.52764 | 0.25 | 0.242 | 3 | Heating
182.633 | 183.087 | 10128.13998 | 4.53472 | 0.25 | 0.254 | 3 | Heating
182.883 | 183.337 | 10131.13998 | 4.54188 | 0.25 | 0.25 | 3 | Heating
183.133 | 183.587 | 10134.13998 | 4.54776 | 0.25 | 0.25 | 3 | Heating
183.383 | 183.833 | 10137.13998 | 4.55236 | 0.25 | 0.246 | 3 | Heating
183.633 | 184.087 | 10140.13998 | 4.56072 | 0.25 | 0.254 | 3 | Heating
183.883 | 184.333 | 10143.13998 | 4.56916 | 0.25 | 0.246 | 3 | Heating
184.133 | 184.591 | 10146.13998 | 4.57476 | 0.25 | 0.258 | 3 | Heating
184.383 | 184.837 | 10149.13998 | 4.58092 | 0.25 | 0.246 | 3 | Heating
184.629 | 185.087 | 10152.13998 | 4.58604 | 0.246 | 0.25 | 3 | Heating
184.879 | 185.333 | 10155.13998 | 4.59424 | 0.25 | 0.246 | 3 | Heating
185.129 | 185.587 | 10158.13998 | 4.60124 | 0.25 | 0.254 | 3 | Heating
185.379 | 185.837 | 10161.13998 | 4.60748 | 0.25 | 0.25 | 3 | Heating
185.629 | 186.087 | 10164.13998 | 4.61436 | 0.25 | 0.25 | 3 | Heating
185.879 | 186.341 | 10167.13998 | 4.61932 | 0.25 | 0.254 | 3 | Heating
186.129 | 186.587 | 10170.13998 | 4.62908 | 0.25 | 0.246 | 3 | Heating
186.379 | 186.837 | 10173.13998 | 4.63496 | 0.25 | 0.25 | 3 | Heating
186.629 | 187.087 | 10176.13998 | 4.64176 | 0.25 | 0.25 | 3 | Heating
186.879 | 187.337 | 10179.13998 | 4.64872 | 0.25 | 0.25 | 3 | Heating
187.125 | 187.587 | 10182.13998 | 4.65464 | 0.246 | 0.25 | 3 | Heating
187.375 | 187.833 | 10185.13998 | 4.65868 | 0.25 | 0.246 | 3 | Heating
187.625 | 188.087 | 10188.13998 | 4.66732 | 0.25 | 0.254 | 3 | Heating
187.875 | 188.337 | 10191.13998 | 4.6758 | 0.25 | 0.25 | 3 | Heating
188.125 | 188.587 | 10194.13998 | 4.68248 | 0.25 | 0.25 | 3 | Heating
188.375 | 188.833 | 10197.13998 | 4.6884 | 0.25 | 0.246 | 3 | Heating
188.625 | 189.083 | 10200.13998 | 4.69436 | 0.25 | 0.25 | 3 | Heating
188.875 | 189.333 | 10203.13998 | 4.7018 | 0.25 | 0.25 | 3 | Heating
189.125 | 189.587 | 10206.13998 | 4.7072 | 0.25 | 0.254 | 3 | Heating
189.375 | 189.833 | 10209.13998 | 4.71532 | 0.25 | 0.246 | 3 | Heating
189.625 | 190.083 | 10212.13998 | 4.7234 | 0.25 | 0.25 | 3 | Heating
189.87 | 190.337 | 10215.13998 | 4.72996 | 0.245 | 0.254 | 3 | Heating
190.12 | 190.583 | 10218.13998 | 4.73616 | 0.25 | 0.246 | 3 | Heating
190.37 | 190.833 | 10221.13998 | 4.7436 | 0.25 | 0.25 | 3 | Heating
190.62 | 191.087 | 10224.13998 | 4.7522 | 0.25 | 0.254 | 3 | Heating
190.87 | 191.333 | 10227.13998 | 4.75968 | 0.25 | 0.246 | 3 | Heating
191.12 | 191.583 | 10230.13998 | 4.76616 | 0.25 | 0.25 | 3 | Heating
191.37 | 191.833 | 10233.13998 | 4.77212 | 0.25 | 0.25 | 3 | Heating
191.62 | 192.087 | 10236.13998 | 4.77724 | 0.25 | 0.254 | 3 | Heating
191.87 | 192.333 | 10239.13998 | 4.78468 | 0.25 | 0.246 | 3 | Heating
192.12 | 192.583 | 10242.13998 | 4.79344 | 0.25 | 0.25 | 3 | Heating
192.366 | 192.837 | 10245.13998 | 4.80016 | 0.246 | 0.254 | 3 | Heating
192.616 | 193.087 | 10248.13998 | 4.80648 | 0.25 | 0.25 | 3 | Heating
192.866 | 193.333 | 10251.13998 | 4.81204 | 0.25 | 0.246 | 3 | Heating
193.116 | 193.587 | 10254.13998 | 4.82108 | 0.25 | 0.254 | 3 | Heating
193.366 | 193.833 | 10257.13998 | 4.82832 | 0.25 | 0.246 | 3 | Heating
193.616 | 194.083 | 10260.13998 | 4.83544 | 0.25 | 0.25 | 3 | Heating
193.866 | 194.337 | 10263.13998 | 4.8426 | 0.25 | 0.254 | 3 | Heating
194.116 | 194.583 | 10266.13998 | 4.84836 | 0.25 | 0.246 | 3 | Heating
194.366 | 194.829 | 10269.13998 | 4.85352 | 0.25 | 0.246 | 3 | Heating
194.616 | 195.083 | 10272.13998 | 4.86128 | 0.25 | 0.254 | 3 | Heating
194.862 | 195.333 | 10275.13998 | 4.86988 | 0.246 | 0.25 | 3 | Heating
195.112 | 195.583 | 10278.13998 | 4.87572 | 0.25 | 0.25 | 3 | Heating
195.362 | 195.829 | 10281.13998 | 4.88172 | 0.25 | 0.246 | 3 | Heating
195.612 | 196.079 | 10284.13998 | 4.88828 | 0.25 | 0.25 | 3 | Heating
195.862 | 196.325 | 10287.13998 | 4.89608 | 0.25 | 0.246 | 3 | Heating
196.112 | 196.579 | 10290.13998 | 4.90356 | 0.25 | 0.254 | 3 | Heating
196.362 | 196.829 | 10293.13998 | 4.91112 | 0.25 | 0.25 | 3 | Heating
196.612 | 197.079 | 10296.13998 | 4.9178 | 0.25 | 0.25 | 3 | Heating
196.862 | 197.32 | 10299.13998 | 4.9254 | 0.25 | 0.241 | 3 | Heating
197.112 | 197.579 | 10302.13998 | 4.93316 | 0.25 | 0.259 | 3 | Heating
197.358 | 197.825 | 10305.13998 | 4.93876 | 0.246 | 0.246 | 3 | Heating
197.608 | 198.075 | 10308.13998 | 4.94832 | 0.25 | 0.25 | 3 | Heating
197.858 | 198.325 | 10311.13998 | 4.95536 | 0.25 | 0.25 | 3 | Heating
198.108 | 198.575 | 10314.13998 | 4.96324 | 0.25 | 0.25 | 3 | Heating
198.358 | 198.816 | 10317.13998 | 4.9696 | 0.25 | 0.241 | 3 | Heating
198.608 | 199.07 | 10320.13998 | 4.97716 | 0.25 | 0.254 | 3 | Heating
198.858 | 199.316 | 10323.13998 | 4.98416 | 0.25 | 0.246 | 3 | Heating
199.108 | 199.562 | 10326.13998 | 4.992 | 0.25 | 0.246 | 3 | Heating
199.358 | 199.816 | 10329.13998 | 5.00004 | 0.25 | 0.254 | 3 | Heating
199.608 | 200.066 | 10332.13998 | 5.00676 | 0.25 | 0.25 | 3 | Heating
199.858 | 200.308 | 10335.13998 | 5.014 | 0.25 | 0.242 | 3 | Heating